## Dados do Ensaio
Tempo (s) | Carga (gf) | Posicao (mm) | Altura(mm) | Dureza(gf) | Elasticidade(%) | Coesividade(%) | Resiliência(%) | Adesividade(gf.s) | Gomosidade(gf) | Mastigabilidade(gf)
0 | 6.8 | 30.8 | 30.8 | 628.4 | 96.88% | 95.15% | 97.99% | 0 | 597.9103 | 579.2521
0 | 6.8 | 30.8
0 | 6.8 | 30.8 | Area 1:2(gf.s) | Area 2:3(gf.s) | Area 1:3(gf.s) | Area 4:5(gf.s) | Area 5:6(gf.s) | Area 4:6(gf.s)
0.011 | 8.7 | 30.8 | 231.8864 | 227.21545 | 459.10185 | 220.9822 | 215.8442 | 436.8264
0.011 | 8.7 | 30.8
0.011 | 8.7 | 30.8 | Tempo dif. 1:2(s) | Tempo dif. 4:5(s)
0.022 | 10.9 | 30.7 | 0.705 | 0.683
0.022 | 10.9 | 30.7
0.022 | 10.9 | 30.7
0.033 | 13.5 | 30.6
0.033 | 13.5 | 30.6
0.033 | 13.5 | 30.6
0.044 | 16.7 | 30.6
0.044 | 16.7 | 30.6
0.044 | 16.7 | 30.6
0.055 | 20.5 | 30.5
0.055 | 20.5 | 30.5
0.055 | 20.5 | 30.5
0.066 | 25.1 | 30.5
0.066 | 25.1 | 30.5
0.066 | 25.1 | 30.5
0.077 | 30.4 | 30.4
0.077 | 30.4 | 30.4
0.077 | 30.4 | 30.4
0.088 | 36.6 | 30.4
0.088 | 36.6 | 30.4
0.088 | 36.6 | 30.4
0.099 | 43.6 | 30.3
0.099 | 43.6 | 30.3
0.099 | 43.6 | 30.3
0.11 | 51.7 | 30.3
0.11 | 51.7 | 30.3
0.11 | 51.7 | 30.3
0.121 | 60.8 | 30.2
0.121 | 60.8 | 30.2
0.121 | 60.8 | 30.2
0.132 | 70.7 | 30.1
0.132 | 70.7 | 30.1
0.132 | 70.7 | 30.1
0.143 | 81.6 | 30.1
0.143 | 81.6 | 30.1
0.143 | 81.6 | 30.1
0.154 | 93.4 | 30
0.154 | 93.4 | 30
0.154 | 93.4 | 30
0.165 | 105.8 | 30
0.165 | 105.8 | 30
0.165 | 105.8 | 30
0.176 | 119.1 | 29.9
0.176 | 119.1 | 29.9
0.176 | 119.1 | 29.9
0.187 | 132.9 | 29.9
0.187 | 132.9 | 29.9
0.187 | 132.9 | 29.9
0.198 | 147.3 | 29.8
0.198 | 147.3 | 29.8
0.198 | 147.3 | 29.8
0.209 | 162.4 | 29.8
0.209 | 162.4 | 29.8
0.209 | 162.4 | 29.8
0.22 | 177.6 | 29.7
0.22 | 177.6 | 29.7
0.22 | 177.6 | 29.7
0.231 | 193.1 | 29.7
0.231 | 193.1 | 29.7
0.231 | 193.1 | 29.7
0.242 | 208.8 | 29.6
0.242 | 208.8 | 29.6
0.242 | 208.8 | 29.6
0.253 | 224.4 | 29.5
0.253 | 224.4 | 29.5
0.253 | 224.4 | 29.5
0.264 | 240 | 29.5
0.264 | 240 | 29.5
0.264 | 240 | 29.5
0.275 | 255.4 | 29.4
0.275 | 255.4 | 29.4
0.275 | 255.4 | 29.4
0.286 | 270.3 | 29.4
0.286 | 270.3 | 29.4
0.286 | 270.3 | 29.4
0.297 | 284.9 | 29.3
0.297 | 284.9 | 29.3
0.297 | 284.9 | 29.3
0.308 | 299.3 | 29.3
0.308 | 299.3 | 29.3
0.308 | 299.3 | 29.3
0.319 | 313.3 | 29.2
0.319 | 313.3 | 29.2
0.319 | 313.3 | 29.2
0.33 | 326.9 | 29.2
0.33 | 326.9 | 29.2
0.33 | 326.9 | 29.2
0.341 | 340.1 | 29.1
0.341 | 340.1 | 29.1
0.341 | 340.1 | 29.1
0.352 | 353 | 29
0.352 | 353 | 29
0.352 | 353 | 29
0.363 | 365.6 | 29
0.363 | 365.6 | 29
0.363 | 365.6 | 29
0.374 | 378 | 28.9
0.374 | 378 | 28.9
0.374 | 378 | 28.9
0.385 | 389.9 | 28.9
0.385 | 389.9 | 28.9
0.385 | 389.9 | 28.9
0.396 | 401.6 | 28.8
0.396 | 401.6 | 28.8
0.396 | 401.6 | 28.8
0.407 | 413 | 28.8
0.407 | 413 | 28.8
0.407 | 413 | 28.8
0.418 | 424 | 28.7
0.418 | 424 | 28.7
0.418 | 424 | 28.7
0.429 | 435 | 28.7
0.429 | 435 | 28.7
0.429 | 435 | 28.7
0.44 | 445.5 | 28.6
0.44 | 445.5 | 28.6
0.44 | 445.5 | 28.6
0.451 | 455.9 | 28.5
0.451 | 455.9 | 28.5
0.451 | 455.9 | 28.5
0.462 | 466 | 28.5
0.462 | 466 | 28.5
0.462 | 466 | 28.5
0.473 | 476 | 28.4
0.473 | 476 | 28.4
0.473 | 476 | 28.4
0.484 | 485.8 | 28.4
0.484 | 485.8 | 28.4
0.484 | 485.8 | 28.4
0.495 | 495.3 | 28.3
0.495 | 495.3 | 28.3
0.495 | 495.3 | 28.3
0.506 | 504.8 | 28.3
0.506 | 504.8 | 28.3
0.506 | 504.8 | 28.3
0.517 | 514.1 | 28.2
0.517 | 514.1 | 28.2
0.517 | 514.1 | 28.2
0.528 | 523.2 | 28.2
0.528 | 523.2 | 28.2
0.528 | 523.2 | 28.2
0.539 | 532.3 | 28.1
0.539 | 532.3 | 28.1
0.539 | 532.3 | 28.1
0.55 | 541.3 | 28.1
0.55 | 541.3 | 28.1
0.55 | 541.3 | 28.1
0.561 | 550 | 28
0.561 | 550 | 28
0.561 | 550 | 28
0.572 | 558.8 | 27.9
0.572 | 558.8 | 27.9
0.572 | 558.8 | 27.9
0.583 | 567.5 | 27.9
0.583 | 567.5 | 27.9
0.583 | 567.5 | 27.9
0.595 | 576.1 | 27.9
0.595 | 576.1 | 27.9
0.595 | 576.1 | 27.9
0.606 | 584.4 | 27.9
0.606 | 584.4 | 27.9
0.606 | 584.4 | 27.9
0.617 | 592.5 | 28
0.617 | 592.5 | 28
0.617 | 592.5 | 28
0.628 | 600.1 | 28.2
0.628 | 600.1 | 28.2
0.628 | 600.1 | 28.2
0.639 | 607 | 28.2
0.639 | 607 | 28.2
0.639 | 607 | 28.2
0.65 | 613.3 | 28.3
0.65 | 613.3 | 28.3
0.65 | 613.3 | 28.3
0.661 | 618.6 | 28.3
0.661 | 618.6 | 28.3
0.661 | 618.6 | 28.3
0.672 | 622.9 | 28.3
0.672 | 622.9 | 28.3
0.672 | 622.9 | 28.3
0.683 | 625.9 | 28.3
0.683 | 625.9 | 28.3
0.683 | 625.9 | 28.3
0.694 | 627.8 | 28.4
0.694 | 627.8 | 28.4
0.694 | 627.8 | 28.4
0.705 | 628.4 | 28.5
0.705 | 628.4 | 28.5
0.705 | 628.4 | 28.5
0.716 | 627.7 | 28.6
0.716 | 627.7 | 28.6
0.716 | 627.7 | 28.6
0.727 | 625.9 | 28.7
0.727 | 625.9 | 28.7
0.727 | 625.9 | 28.7
0.738 | 622.7 | 28.7
0.738 | 622.7 | 28.7
0.738 | 622.7 | 28.7
0.749 | 618.5 | 28.7
0.749 | 618.5 | 28.7
0.749 | 618.5 | 28.7
0.76 | 613 | 28.7
0.76 | 613 | 28.7
0.76 | 613 | 28.7
0.771 | 606.3 | 28.8
0.771 | 606.3 | 28.8
0.771 | 606.3 | 28.8
0.782 | 598.6 | 28.9
0.782 | 598.6 | 28.9
0.782 | 598.6 | 28.9
0.793 | 589.9 | 28.9
0.793 | 589.9 | 28.9
0.793 | 589.9 | 28.9
0.804 | 580.4 | 29
0.804 | 580.4 | 29
0.804 | 580.4 | 29
0.815 | 570.6 | 29.1
0.815 | 570.6 | 29.1
0.815 | 570.6 | 29.1
0.826 | 560.1 | 29.1
0.826 | 560.1 | 29.1
0.826 | 560.1 | 29.1
0.837 | 549.3 | 29.1
0.837 | 549.3 | 29.1
0.837 | 549.3 | 29.1
0.848 | 538.4 | 29.2
0.848 | 538.4 | 29.2
0.848 | 538.4 | 29.2
0.859 | 527.5 | 29.3
0.859 | 527.5 | 29.3
0.859 | 527.5 | 29.3
0.87 | 516.6 | 29.3
0.87 | 516.6 | 29.3
0.87 | 516.6 | 29.3
0.881 | 505.7 | 29.4
0.881 | 505.7 | 29.4
0.881 | 505.7 | 29.4
0.892 | 494.9 | 29.4
0.892 | 494.9 | 29.4
0.892 | 494.9 | 29.4
0.903 | 483.9 | 29.5
0.903 | 483.9 | 29.5
0.903 | 483.9 | 29.5
0.914 | 473.1 | 29.5
0.914 | 473.1 | 29.5
0.914 | 473.1 | 29.5
0.925 | 462.2 | 29.6
0.925 | 462.2 | 29.6
0.925 | 462.2 | 29.6
0.936 | 451.4 | 29.7
0.936 | 451.4 | 29.7
0.936 | 451.4 | 29.7
0.947 | 440.6 | 29.7
0.947 | 440.6 | 29.7
0.947 | 440.6 | 29.7
0.958 | 429.8 | 29.8
0.958 | 429.8 | 29.8
0.958 | 429.8 | 29.8
0.969 | 419.1 | 29.8
0.969 | 419.1 | 29.8
0.969 | 419.1 | 29.8
0.98 | 408.3 | 29.9
0.98 | 408.3 | 29.9
0.98 | 408.3 | 29.9
0.991 | 397.6 | 29.9
0.991 | 397.6 | 29.9
0.991 | 397.6 | 29.9
1.002 | 386.7 | 30
1.002 | 386.7 | 30
1.002 | 386.7 | 30
1.013 | 376 | 30
1.013 | 376 | 30
1.013 | 376 | 30
1.024 | 365.1 | 30.1
1.024 | 365.1 | 30.1
1.024 | 365.1 | 30.1
1.035 | 354.1 | 30.1
1.035 | 354.1 | 30.1
1.035 | 354.1 | 30.1
1.046 | 343 | 30.2
1.046 | 343 | 30.2
1.046 | 343 | 30.2
1.057 | 332 | 30.3
1.057 | 332 | 30.3
1.057 | 332 | 30.3
1.068 | 320.7 | 30.3
1.068 | 320.7 | 30.3
1.068 | 320.7 | 30.3
1.079 | 309.4 | 30.4
1.079 | 309.4 | 30.4
1.079 | 309.4 | 30.4
1.09 | 297.9 | 30.4
1.09 | 297.9 | 30.4
1.09 | 297.9 | 30.4
1.101 | 286.2 | 30.5
1.101 | 286.2 | 30.5
1.101 | 286.2 | 30.5
1.112 | 274.4 | 30.5
1.112 | 274.4 | 30.5
1.112 | 274.4 | 30.5
1.123 | 262.4 | 30.6
1.123 | 262.4 | 30.6
1.123 | 262.4 | 30.6
1.134 | 250 | 30.6
1.134 | 250 | 30.6
1.134 | 250 | 30.6
1.145 | 237.3 | 30.7
1.145 | 237.3 | 30.7
1.145 | 237.3 | 30.7
1.156 | 224.5 | 30.8
1.156 | 224.5 | 30.8
1.156 | 224.5 | 30.8
1.167 | 211.4 | 30.8
1.167 | 211.4 | 30.8
1.167 | 211.4 | 30.8
1.178 | 198.2 | 30.9
1.178 | 198.2 | 30.9
1.178 | 198.2 | 30.9
1.189 | 184.8 | 30.9
1.189 | 184.8 | 30.9
1.189 | 184.8 | 30.9
1.2 | 171.4 | 31
1.2 | 171.4 | 31
1.2 | 171.4 | 31
1.211 | 158 | 31
1.211 | 158 | 31
1.211 | 158 | 31
1.222 | 144.8 | 31.1
1.222 | 144.8 | 31.1
1.222 | 144.8 | 31.1
1.233 | 131.5 | 31.1
1.233 | 131.5 | 31.1
1.233 | 131.5 | 31.1
1.244 | 118.8 | 31.2
1.244 | 118.8 | 31.2
1.244 | 118.8 | 31.2
1.255 | 106.3 | 31.2
1.255 | 106.3 | 31.2
1.255 | 106.3 | 31.2
1.266 | 94.4 | 31.3
1.266 | 94.4 | 31.3
1.266 | 94.4 | 31.3
1.277 | 83.1 | 31.2
1.277 | 83.1 | 31.2
1.277 | 83.1 | 31.2
1.288 | 72.6 | 31.2
1.288 | 72.6 | 31.2
1.288 | 72.6 | 31.2
1.299 | 62.7 | 31.2
1.299 | 62.7 | 31.2
1.299 | 62.7 | 31.2
1.31 | 53.7 | 31.2
1.31 | 53.7 | 31.2
1.31 | 53.7 | 31.2
1.321 | 45.5 | 31.2
1.321 | 45.5 | 31.2
1.321 | 45.5 | 31.2
1.332 | 38.1 | 31.2
1.332 | 38.1 | 31.2
1.332 | 38.1 | 31.2
1.343 | 31.6 | 31.2
1.343 | 31.6 | 31.2
1.343 | 31.6 | 31.2
1.354 | 25.9 | 31.2
1.354 | 25.9 | 31.2
1.354 | 25.9 | 31.2
1.365 | 20.9 | 31.2
1.365 | 20.9 | 31.2
1.365 | 20.9 | 31.2
1.376 | 16.7 | 31.2
1.376 | 16.7 | 31.2
1.376 | 16.7 | 31.2
1.387 | 13.1 | 31.2
1.387 | 13.1 | 31.2
1.387 | 13.1 | 31.2
1.398 | 10.1 | 31.2
1.398 | 10.1 | 31.2
1.398 | 10.1 | 31.2
1.409 | 7.9 | 31.2
1.409 | 7.9 | 31.2
1.409 | 7.9 | 31.2
1.42 | 6.1 | 31.2
1.42 | 6.1 | 31.2
1.42 | 6.1 | 31.2
1.431 | 4.7 | 31.2
1.431 | 4.7 | 31.2
1.431 | 4.7 | 31.2
1.442 | 3.6 | 31.2
1.442 | 3.6 | 31.2
1.442 | 3.6 | 31.2
1.453 | 2.7 | 31.2
1.453 | 2.7 | 31.2
1.453 | 2.7 | 31.2
1.464 | 2 | 31.2
1.464 | 2 | 31.2
1.464 | 2 | 31.2
1.475 | 1.4 | 31.2
1.475 | 1.4 | 31.2
1.475 | 1.4 | 31.2
1.486 | 1 | 31.2
1.486 | 1 | 31.2
1.486 | 1 | 31.2
1.497 | 0.6 | 31.2
1.497 | 0.6 | 31.2
1.497 | 0.6 | 31.2
1.508 | 0.3 | 31.2
1.508 | 0.3 | 31.2
1.508 | 0.3 | 31.2
1.519 | 0 | 31.2
1.519 | 0 | 31.2
1.519 | 0 | 31.2
1.53 | -0.2 | 31.2
1.53 | -0.2 | 31.2
1.53 | -0.2 | 31.2
1.541 | -0.2 | 31.2
1.541 | -0.2 | 31.2
1.541 | -0.2 | 31.2
1.552 | -0.2 | 31.2
1.552 | -0.2 | 31.2
1.552 | -0.2 | 31.2
1.563 | -0.1 | 31.2
1.563 | -0.1 | 31.2
1.563 | -0.1 | 31.2
1.574 | -0.1 | 31.2
1.574 | -0.1 | 31.2
1.574 | -0.1 | 31.2
1.585 | 0 | 31.2
1.585 | 0 | 31.2
1.585 | 0 | 31.2
1.596 | 0 | 31.2
1.596 | 0 | 31.2
1.596 | 0 | 31.2
1.607 | 0.1 | 31.2
1.607 | 0.1 | 31.2
1.607 | 0.1 | 31.2
1.618 | 0.1 | 31.2
1.618 | 0.1 | 31.2
1.618 | 0.1 | 31.2
1.629 | 0.2 | 31.2
1.629 | 0.2 | 31.2
1.629 | 0.2 | 31.2
1.64 | 0.2 | 31.2
1.64 | 0.2 | 31.2
1.64 | 0.2 | 31.2
1.651 | 0.3 | 31.2
1.651 | 0.3 | 31.2
1.651 | 0.3 | 31.2
1.662 | 0.3 | 31.2
1.662 | 0.3 | 31.2
1.662 | 0.3 | 31.2
1.673 | 0.4 | 31.2
1.673 | 0.4 | 31.2
1.673 | 0.4 | 31.2
1.684 | 0.4 | 31.2
1.684 | 0.4 | 31.2
1.684 | 0.4 | 31.2
1.695 | 0.4 | 31.2
1.695 | 0.4 | 31.2
1.695 | 0.4 | 31.2
1.706 | 0.4 | 31.2
1.706 | 0.4 | 31.2
1.706 | 0.4 | 31.2
1.717 | 0.3 | 31.2
1.717 | 0.3 | 31.2
1.717 | 0.3 | 31.2
1.728 | 0.3 | 31.2
1.728 | 0.3 | 31.2
1.728 | 0.3 | 31.2
1.739 | 0.3 | 31.2
1.739 | 0.3 | 31.2
1.739 | 0.3 | 31.2
1.75 | 0.2 | 31.2
1.75 | 0.2 | 31.2
1.75 | 0.2 | 31.2
1.761 | 0.2 | 31.2
1.761 | 0.2 | 31.2
1.761 | 0.2 | 31.2
1.772 | 0.2 | 31.2
1.772 | 0.2 | 31.2
1.772 | 0.2 | 31.2
1.783 | 0.2 | 31.2
1.783 | 0.2 | 31.2
1.783 | 0.2 | 31.2
1.794 | 0.2 | 31.2
1.794 | 0.2 | 31.2
1.794 | 0.2 | 31.2
1.805 | 0.2 | 31.2
1.805 | 0.2 | 31.2
1.805 | 0.2 | 31.2
1.816 | 0.1 | 31.2
1.816 | 0.1 | 31.2
1.816 | 0.1 | 31.2
1.827 | 0.1 | 31.2
1.827 | 0.1 | 31.2
1.827 | 0.1 | 31.2
1.838 | 0.1 | 31.2
1.838 | 0.1 | 31.2
1.838 | 0.1 | 31.2
1.849 | 0.1 | 31.2
1.849 | 0.1 | 31.2
1.849 | 0.1 | 31.2
1.86 | 0.1 | 31.2
1.86 | 0.1 | 31.2
1.86 | 0.1 | 31.2
1.871 | 0.1 | 31.2
1.871 | 0.1 | 31.2
1.871 | 0.1 | 31.2
1.882 | 0.1 | 31.2
1.882 | 0.1 | 31.2
1.882 | 0.1 | 31.2
1.893 | 0.1 | 31.2
1.893 | 0.1 | 31.2
1.893 | 0.1 | 31.2
1.904 | 0.1 | 31.2
1.904 | 0.1 | 31.2
1.904 | 0.1 | 31.2
1.915 | 0.2 | 31.2
1.915 | 0.2 | 31.2
1.915 | 0.2 | 31.2
1.926 | 0.2 | 31.2
1.926 | 0.2 | 31.2
1.926 | 0.2 | 31.2
1.937 | 0.2 | 31.2
1.937 | 0.2 | 31.2
1.937 | 0.2 | 31.2
1.948 | 0.2 | 31.2
1.948 | 0.2 | 31.2
1.948 | 0.2 | 31.2
1.959 | 0.2 | 31.2
1.959 | 0.2 | 31.2
1.959 | 0.2 | 31.2
1.97 | 0.2 | 31.2
1.97 | 0.2 | 31.2
1.97 | 0.2 | 31.2
1.981 | 0.2 | 31.2
1.981 | 0.2 | 31.2
1.981 | 0.2 | 31.2
1.992 | 0.2 | 31.2
1.992 | 0.2 | 31.2
1.992 | 0.2 | 31.2
2.003 | 0.2 | 31.2
2.003 | 0.2 | 31.2
2.003 | 0.2 | 31.2
2.014 | 0.2 | 31.2
2.014 | 0.2 | 31.2
2.014 | 0.2 | 31.2
2.025 | 0.2 | 31.2
2.025 | 0.2 | 31.2
2.025 | 0.2 | 31.2
2.036 | 0.2 | 31.2
2.036 | 0.2 | 31.2
2.036 | 0.2 | 31.2
2.047 | 0.2 | 31.2
2.047 | 0.2 | 31.2
2.047 | 0.2 | 31.2
2.058 | 0.2 | 31.2
2.058 | 0.2 | 31.2
2.058 | 0.2 | 31.2
2.069 | 0.2 | 31.2
2.069 | 0.2 | 31.2
2.069 | 0.2 | 31.2
2.08 | 0.2 | 31.2
2.08 | 0.2 | 31.2
2.08 | 0.2 | 31.2
2.091 | 0.2 | 31.2
2.091 | 0.2 | 31.2
2.091 | 0.2 | 31.2
2.102 | 0.2 | 31.2
2.102 | 0.2 | 31.2
2.102 | 0.2 | 31.2
2.113 | 0.2 | 31.2
2.113 | 0.2 | 31.2
2.113 | 0.2 | 31.2
2.124 | 0.2 | 31.2
2.124 | 0.2 | 31.2
2.124 | 0.2 | 31.2
2.135 | 0.2 | 31.2
2.135 | 0.2 | 31.2
2.135 | 0.2 | 31.2
2.146 | 0.2 | 31.2
2.146 | 0.2 | 31.2
2.146 | 0.2 | 31.2
2.157 | 0.2 | 31.2
2.157 | 0.2 | 31.2
2.157 | 0.2 | 31.2
2.168 | 0.2 | 31.2
2.168 | 0.2 | 31.2
2.168 | 0.2 | 31.2
2.179 | 0.2 | 31.2
2.179 | 0.2 | 31.2
2.179 | 0.2 | 31.2
2.19 | 0.2 | 31.2
2.19 | 0.2 | 31.2
2.19 | 0.2 | 31.2
2.201 | 0.2 | 31.2
2.201 | 0.2 | 31.2
2.201 | 0.2 | 31.2
2.212 | 0.2 | 31.2
2.212 | 0.2 | 31.2
2.212 | 0.2 | 31.2
2.223 | 0.2 | 31.2
2.223 | 0.2 | 31.2
2.223 | 0.2 | 31.2
2.234 | 0.2 | 31.2
2.234 | 0.2 | 31.2
2.234 | 0.2 | 31.2
2.245 | 0.2 | 31.2
2.245 | 0.2 | 31.2
2.245 | 0.2 | 31.2
2.256 | 0.2 | 31.2
2.256 | 0.2 | 31.2
2.256 | 0.2 | 31.2
2.267 | 0.2 | 31.2
2.267 | 0.2 | 31.2
2.267 | 0.2 | 31.2
2.278 | 0.2 | 31.2
2.278 | 0.2 | 31.2
2.278 | 0.2 | 31.2
2.289 | 0.2 | 31.2
2.289 | 0.2 | 31.2
2.289 | 0.2 | 31.2
2.3 | 0.2 | 31.2
2.3 | 0.2 | 31.2
2.3 | 0.2 | 31.2
2.311 | 0.2 | 31.2
2.311 | 0.2 | 31.2
2.311 | 0.2 | 31.2
2.322 | 0.2 | 31.2
2.322 | 0.2 | 31.2
2.322 | 0.2 | 31.2
2.333 | 0.2 | 31.2
2.333 | 0.2 | 31.2
2.333 | 0.2 | 31.2
2.344 | 0.2 | 31.2
2.344 | 0.2 | 31.2
2.344 | 0.2 | 31.2
2.355 | 0.2 | 31.2
2.355 | 0.2 | 31.2
2.355 | 0.2 | 31.2
2.366 | 0.2 | 31.2
2.366 | 0.2 | 31.2
2.366 | 0.2 | 31.2
2.377 | 0.2 | 31.2
2.377 | 0.2 | 31.2
2.377 | 0.2 | 31.2
2.388 | 0.2 | 31.2
2.388 | 0.2 | 31.2
2.388 | 0.2 | 31.2
2.399 | 0.2 | 31.2
2.399 | 0.2 | 31.2
2.399 | 0.2 | 31.2
2.41 | 0.2 | 31.2
2.41 | 0.2 | 31.2
2.41 | 0.2 | 31.2
2.421 | 0.2 | 31.2
2.421 | 0.2 | 31.2
2.421 | 0.2 | 31.2
2.432 | 0.2 | 31.2
2.432 | 0.2 | 31.2
2.432 | 0.2 | 31.2
2.443 | 0.2 | 31.2
2.443 | 0.2 | 31.2
2.443 | 0.2 | 31.2
2.454 | 0.2 | 31.2
2.454 | 0.2 | 31.2
2.454 | 0.2 | 31.2
2.465 | 0.3 | 31.2
2.465 | 0.3 | 31.2
2.465 | 0.3 | 31.2
2.476 | 0.3 | 31.2
2.476 | 0.3 | 31.2
2.476 | 0.3 | 31.2
2.487 | 0.3 | 31.2
2.487 | 0.3 | 31.2
2.487 | 0.3 | 31.2
2.498 | 0.3 | 31.2
2.498 | 0.3 | 31.2
2.498 | 0.3 | 31.2
2.509 | 0.3 | 31.2
2.509 | 0.3 | 31.2
2.509 | 0.3 | 31.2
2.52 | 0.3 | 31.2
2.52 | 0.3 | 31.2
2.52 | 0.3 | 31.2
2.531 | 0.3 | 31.2
2.531 | 0.3 | 31.2
2.531 | 0.3 | 31.2
2.542 | 0.3 | 31.2
2.542 | 0.3 | 31.2
2.542 | 0.3 | 31.2
2.553 | 0.3 | 31.2
2.553 | 0.3 | 31.2
2.553 | 0.3 | 31.2
2.564 | 0.3 | 31.2
2.564 | 0.3 | 31.2
2.564 | 0.3 | 31.2
2.575 | 0.3 | 31.2
2.575 | 0.3 | 31.2
2.575 | 0.3 | 31.2
2.586 | 0.3 | 31.2
2.586 | 0.3 | 31.2
2.586 | 0.3 | 31.2
2.597 | 0.3 | 31.2
2.597 | 0.3 | 31.2
2.597 | 0.3 | 31.2
2.608 | 0.3 | 31.2
2.608 | 0.3 | 31.2
2.608 | 0.3 | 31.2
2.619 | 0.3 | 31.2
2.619 | 0.3 | 31.2
2.619 | 0.3 | 31.2
2.63 | 0.2 | 31.2
2.63 | 0.2 | 31.2
2.63 | 0.2 | 31.2
2.641 | 0.2 | 31.2
2.641 | 0.2 | 31.2
2.641 | 0.2 | 31.2
2.652 | 0.2 | 31.2
2.652 | 0.2 | 31.2
2.652 | 0.2 | 31.2
2.663 | 0.2 | 31.2
2.663 | 0.2 | 31.2
2.663 | 0.2 | 31.2
2.674 | 0.2 | 31.2
2.674 | 0.2 | 31.2
2.674 | 0.2 | 31.2
2.685 | 0.2 | 31.2
2.685 | 0.2 | 31.2
2.685 | 0.2 | 31.2
2.696 | 0.2 | 31.2
2.696 | 0.2 | 31.2
2.696 | 0.2 | 31.2
2.707 | 0.2 | 31.2
2.707 | 0.2 | 31.2
2.707 | 0.2 | 31.2
2.718 | 0.2 | 31.2
2.718 | 0.2 | 31.2
2.718 | 0.2 | 31.2
2.729 | 0.2 | 31.2
2.729 | 0.2 | 31.2
2.729 | 0.2 | 31.2
2.74 | 0.2 | 31.2
2.74 | 0.2 | 31.2
2.74 | 0.2 | 31.2
2.751 | 0.2 | 31.2
2.751 | 0.2 | 31.2
2.751 | 0.2 | 31.2
2.762 | 0.2 | 31.2
2.762 | 0.2 | 31.2
2.762 | 0.2 | 31.2
2.773 | 0.2 | 31.2
2.773 | 0.2 | 31.2
2.773 | 0.2 | 31.2
2.784 | 0.2 | 31.2
2.784 | 0.2 | 31.2
2.784 | 0.2 | 31.2
2.795 | 0.3 | 31.2
2.795 | 0.3 | 31.2
2.795 | 0.3 | 31.2
2.806 | 0.3 | 31.2
2.806 | 0.3 | 31.2
2.806 | 0.3 | 31.2
2.817 | 0.3 | 31.2
2.817 | 0.3 | 31.2
2.817 | 0.3 | 31.2
2.828 | 0.3 | 31.2
2.828 | 0.3 | 31.2
2.828 | 0.3 | 31.2
2.839 | 0.3 | 31.2
2.839 | 0.3 | 31.2
2.839 | 0.3 | 31.2
2.85 | 0.3 | 31.2
2.85 | 0.3 | 31.2
2.85 | 0.3 | 31.2
2.861 | 0.3 | 31.2
2.861 | 0.3 | 31.2
2.861 | 0.3 | 31.2
2.872 | 0.3 | 31.2
2.872 | 0.3 | 31.2
2.872 | 0.3 | 31.2
2.883 | 0.3 | 31.2
2.883 | 0.3 | 31.2
2.883 | 0.3 | 31.2
2.894 | 0.3 | 31.2
2.894 | 0.3 | 31.2
2.894 | 0.3 | 31.2
2.905 | 0.3 | 31.2
2.905 | 0.3 | 31.2
2.905 | 0.3 | 31.2
2.916 | 0.3 | 31.2
2.916 | 0.3 | 31.2
2.916 | 0.3 | 31.2
2.927 | 0.3 | 31.2
2.927 | 0.3 | 31.2
2.927 | 0.3 | 31.2
2.938 | 0.4 | 31.2
2.938 | 0.4 | 31.2
2.938 | 0.4 | 31.2
2.949 | 0.4 | 31.2
2.949 | 0.4 | 31.2
2.949 | 0.4 | 31.2
2.96 | 0.4 | 31.2
2.96 | 0.4 | 31.2
2.96 | 0.4 | 31.2
2.971 | 0.4 | 31.2
2.971 | 0.4 | 31.2
2.971 | 0.4 | 31.2
2.982 | 0.4 | 31.2
2.982 | 0.4 | 31.2
2.982 | 0.4 | 31.2
2.993 | 0.4 | 31.2
2.993 | 0.4 | 31.2
2.993 | 0.4 | 31.2
3.004 | 0.4 | 31.2
3.004 | 0.4 | 31.2
3.004 | 0.4 | 31.2
3.015 | 0.4 | 31.2
3.015 | 0.4 | 31.2
3.015 | 0.4 | 31.2
3.026 | 0.4 | 31.2
3.026 | 0.4 | 31.2
3.026 | 0.4 | 31.2
3.037 | 0.4 | 31.2
3.037 | 0.4 | 31.2
3.037 | 0.4 | 31.2
3.048 | 0.4 | 31.2
3.048 | 0.4 | 31.2
3.048 | 0.4 | 31.2
3.059 | 0.4 | 31.2
3.059 | 0.4 | 31.2
3.059 | 0.4 | 31.2
3.07 | 0.4 | 31.2
3.07 | 0.4 | 31.2
3.07 | 0.4 | 31.2
3.081 | 0.3 | 31.2
3.081 | 0.3 | 31.2
3.081 | 0.3 | 31.2
3.092 | 0.3 | 31.2
3.092 | 0.3 | 31.2
3.092 | 0.3 | 31.2
3.103 | 0.3 | 31.2
3.103 | 0.3 | 31.2
3.103 | 0.3 | 31.2
3.114 | 0.3 | 31.2
3.114 | 0.3 | 31.2
3.114 | 0.3 | 31.2
3.125 | 0.3 | 31.2
3.125 | 0.3 | 31.2
3.125 | 0.3 | 31.2
3.136 | 0.3 | 31.2
3.136 | 0.3 | 31.2
3.136 | 0.3 | 31.2
3.147 | 0.3 | 31.2
3.147 | 0.3 | 31.2
3.147 | 0.3 | 31.2
3.158 | 0.3 | 31.2
3.158 | 0.3 | 31.2
3.158 | 0.3 | 31.2
3.169 | 0.3 | 31.2
3.169 | 0.3 | 31.2
3.169 | 0.3 | 31.2
3.18 | 0.3 | 31.2
3.18 | 0.3 | 31.2
3.18 | 0.3 | 31.2
3.191 | 0.3 | 31.2
3.191 | 0.3 | 31.2
3.191 | 0.3 | 31.2
3.202 | 0.3 | 31.2
3.202 | 0.3 | 31.2
3.202 | 0.3 | 31.2
3.213 | 0.3 | 31.2
3.213 | 0.3 | 31.2
3.213 | 0.3 | 31.2
3.224 | 0.3 | 31.2
3.224 | 0.3 | 31.2
3.224 | 0.3 | 31.2
3.235 | 0.3 | 31.2
3.235 | 0.3 | 31.2
3.235 | 0.3 | 31.2
3.246 | 0.3 | 31.2
3.246 | 0.3 | 31.2
3.246 | 0.3 | 31.2
3.257 | 0.3 | 31.2
3.257 | 0.3 | 31.2
3.257 | 0.3 | 31.2
3.268 | 0.3 | 31.2
3.268 | 0.3 | 31.2
3.268 | 0.3 | 31.2
3.279 | 0.3 | 31.2
3.279 | 0.3 | 31.2
3.279 | 0.3 | 31.2
3.29 | 0.3 | 31.2
3.29 | 0.3 | 31.2
3.29 | 0.3 | 31.2
3.301 | 0.3 | 31.2
3.301 | 0.3 | 31.2
3.301 | 0.3 | 31.2
3.312 | 0.3 | 31.2
3.312 | 0.3 | 31.2
3.312 | 0.3 | 31.2
3.323 | 0.3 | 31.2
3.323 | 0.3 | 31.2
3.323 | 0.3 | 31.2
3.334 | 0.3 | 31.2
3.334 | 0.3 | 31.2
3.334 | 0.3 | 31.2
3.345 | 0.3 | 31.2
3.345 | 0.3 | 31.2
3.345 | 0.3 | 31.2
3.356 | 0.3 | 31.2
3.356 | 0.3 | 31.2
3.356 | 0.3 | 31.2
3.367 | 0.3 | 31.2
3.367 | 0.3 | 31.2
3.367 | 0.3 | 31.2
3.378 | 0.3 | 31.2
3.378 | 0.3 | 31.2
3.378 | 0.3 | 31.2
3.389 | 0.3 | 31.2
3.389 | 0.3 | 31.2
3.389 | 0.3 | 31.2
3.4 | 0.3 | 31.2
3.4 | 0.3 | 31.2
3.4 | 0.3 | 31.2
3.411 | 0.3 | 31.2
3.411 | 0.3 | 31.2
3.411 | 0.3 | 31.2
3.422 | 0.3 | 31.2
3.422 | 0.3 | 31.2
3.422 | 0.3 | 31.2
3.433 | 0.3 | 31.2
3.433 | 0.3 | 31.2
3.433 | 0.3 | 31.2
3.444 | 0.3 | 31.2
3.444 | 0.3 | 31.2
3.444 | 0.3 | 31.2
3.455 | 0.3 | 31.2
3.455 | 0.3 | 31.2
3.455 | 0.3 | 31.2
3.466 | 0.3 | 31.2
3.466 | 0.3 | 31.2
3.466 | 0.3 | 31.2
3.477 | 0.3 | 31.2
3.477 | 0.3 | 31.2
3.477 | 0.3 | 31.2
3.488 | 0.3 | 31.2
3.488 | 0.3 | 31.2
3.488 | 0.3 | 31.2
3.499 | 0.3 | 31.2
3.499 | 0.3 | 31.2
3.499 | 0.3 | 31.2
3.51 | 0.3 | 31.2
3.51 | 0.3 | 31.2
3.51 | 0.3 | 31.2
3.521 | 0.3 | 31.2
3.521 | 0.3 | 31.2
3.521 | 0.3 | 31.2
3.532 | 0.3 | 31.2
3.532 | 0.3 | 31.2
3.532 | 0.3 | 31.2
3.543 | 0.3 | 31.2
3.543 | 0.3 | 31.2
3.543 | 0.3 | 31.2
3.554 | 0.3 | 31.2
3.554 | 0.3 | 31.2
3.554 | 0.3 | 31.2
3.565 | 0.3 | 31.2
3.565 | 0.3 | 31.2
3.565 | 0.3 | 31.2
3.576 | 0.3 | 31.2
3.576 | 0.3 | 31.2
3.576 | 0.3 | 31.2
3.587 | 0.3 | 31.2
3.587 | 0.3 | 31.2
3.587 | 0.3 | 31.2
3.598 | 0.3 | 31.2
3.598 | 0.3 | 31.2
3.598 | 0.3 | 31.2
3.609 | 0.3 | 31.2
3.609 | 0.3 | 31.2
3.609 | 0.3 | 31.2
3.62 | 0.3 | 31.2
3.62 | 0.3 | 31.2
3.62 | 0.3 | 31.2
3.631 | 0.3 | 31.2
3.631 | 0.3 | 31.2
3.631 | 0.3 | 31.2
3.642 | 0.3 | 31.2
3.642 | 0.3 | 31.2
3.642 | 0.3 | 31.2
3.653 | 0.4 | 31.2
3.653 | 0.4 | 31.2
3.653 | 0.4 | 31.2
3.664 | 0.4 | 31.2
3.664 | 0.4 | 31.2
3.664 | 0.4 | 31.2
3.675 | 0.4 | 31.2
3.675 | 0.4 | 31.2
3.675 | 0.4 | 31.2
3.686 | 0.4 | 31.2
3.686 | 0.4 | 31.2
3.686 | 0.4 | 31.2
3.697 | 0.4 | 31.2
3.697 | 0.4 | 31.2
3.697 | 0.4 | 31.2
3.708 | 0.4 | 31.2
3.708 | 0.4 | 31.2
3.708 | 0.4 | 31.2
3.719 | 0.4 | 31.2
3.719 | 0.4 | 31.2
3.719 | 0.4 | 31.2
3.73 | 0.4 | 31.2
3.73 | 0.4 | 31.2
3.73 | 0.4 | 31.2
3.741 | 0.4 | 31.2
3.741 | 0.4 | 31.2
3.741 | 0.4 | 31.2
3.752 | 0.4 | 31.2
3.752 | 0.4 | 31.2
3.752 | 0.4 | 31.2
3.763 | 0.4 | 31.2
3.763 | 0.4 | 31.2
3.763 | 0.4 | 31.2
3.774 | 0.4 | 31.2
3.774 | 0.4 | 31.2
3.774 | 0.4 | 31.2
3.785 | 0.4 | 31.2
3.785 | 0.4 | 31.2
3.785 | 0.4 | 31.2
3.796 | 0.4 | 31.2
3.796 | 0.4 | 31.2
3.796 | 0.4 | 31.2
3.807 | 0.4 | 31.2
3.807 | 0.4 | 31.2
3.807 | 0.4 | 31.2
3.818 | 0.4 | 31.2
3.818 | 0.4 | 31.2
3.818 | 0.4 | 31.2
3.829 | 0.4 | 31.2
3.829 | 0.4 | 31.2
3.829 | 0.4 | 31.2
3.84 | 0.3 | 31.2
3.84 | 0.3 | 31.2
3.84 | 0.3 | 31.2
3.851 | 0.3 | 31.2
3.851 | 0.3 | 31.2
3.851 | 0.3 | 31.2
3.862 | 0.3 | 31.2
3.862 | 0.3 | 31.2
3.862 | 0.3 | 31.2
3.873 | 0.3 | 31.2
3.873 | 0.3 | 31.2
3.873 | 0.3 | 31.2
3.884 | 0.3 | 31.2
3.884 | 0.3 | 31.2
3.884 | 0.3 | 31.2
3.895 | 0.3 | 31.2
3.895 | 0.3 | 31.2
3.895 | 0.3 | 31.2
3.906 | 0.3 | 31.2
3.906 | 0.3 | 31.2
3.906 | 0.3 | 31.2
3.917 | 0.3 | 31.2
3.917 | 0.3 | 31.2
3.917 | 0.3 | 31.2
3.928 | 0.3 | 31.2
3.928 | 0.3 | 31.2
3.928 | 0.3 | 31.2
3.939 | 0.3 | 31.2
3.939 | 0.3 | 31.2
3.939 | 0.3 | 31.2
3.95 | 0.3 | 31.2
3.95 | 0.3 | 31.2
3.95 | 0.3 | 31.2
3.961 | 0.3 | 31.2
3.961 | 0.3 | 31.2
3.961 | 0.3 | 31.2
3.972 | 0.3 | 31.2
3.972 | 0.3 | 31.2
3.972 | 0.3 | 31.2
3.983 | 0.3 | 31.2
3.983 | 0.3 | 31.2
3.983 | 0.3 | 31.2
3.994 | 0.3 | 31.2
3.994 | 0.3 | 31.2
3.994 | 0.3 | 31.2
4.005 | 0.3 | 31.2
4.005 | 0.3 | 31.2
4.005 | 0.3 | 31.2
4.016 | 0.3 | 31.2
4.016 | 0.3 | 31.2
4.016 | 0.3 | 31.2
4.027 | 0.3 | 31.2
4.027 | 0.3 | 31.2
4.027 | 0.3 | 31.2
4.038 | 0.3 | 31.2
4.038 | 0.3 | 31.2
4.038 | 0.3 | 31.2
4.049 | 0.3 | 31.2
4.049 | 0.3 | 31.2
4.049 | 0.3 | 31.2
4.06 | 0.3 | 31.2
4.06 | 0.3 | 31.2
4.06 | 0.3 | 31.2
4.071 | 0.3 | 31.2
4.071 | 0.3 | 31.2
4.071 | 0.3 | 31.2
4.082 | 0.4 | 31.2
4.082 | 0.4 | 31.2
4.082 | 0.4 | 31.2
4.093 | 0.4 | 31.2
4.093 | 0.4 | 31.2
4.093 | 0.4 | 31.2
4.104 | 0.4 | 31.2
4.104 | 0.4 | 31.2
4.104 | 0.4 | 31.2
4.115 | 0.4 | 31.2
4.115 | 0.4 | 31.2
4.115 | 0.4 | 31.2
4.126 | 0.4 | 31.2
4.126 | 0.4 | 31.2
4.126 | 0.4 | 31.2
4.137 | 0.4 | 31.2
4.137 | 0.4 | 31.2
4.137 | 0.4 | 31.2
4.148 | 0.4 | 31.2
4.148 | 0.4 | 31.2
4.148 | 0.4 | 31.2
4.159 | 0.4 | 31.2
4.159 | 0.4 | 31.2
4.159 | 0.4 | 31.2
4.17 | 0.4 | 31.2
4.17 | 0.4 | 31.2
4.17 | 0.4 | 31.2
4.181 | 0.4 | 31.2
4.181 | 0.4 | 31.2
4.181 | 0.4 | 31.2
4.192 | 0.4 | 31.2
4.192 | 0.4 | 31.2
4.192 | 0.4 | 31.2
4.203 | 0.4 | 31.2
4.203 | 0.4 | 31.2
4.203 | 0.4 | 31.2
4.214 | 0.4 | 31.2
4.214 | 0.4 | 31.2
4.214 | 0.4 | 31.2
4.225 | 0.4 | 31.2
4.225 | 0.4 | 31.2
4.225 | 0.4 | 31.2
4.236 | 0.4 | 31.2
4.236 | 0.4 | 31.2
4.236 | 0.4 | 31.2
4.247 | 0.4 | 31.2
4.247 | 0.4 | 31.2
4.247 | 0.4 | 31.2
4.258 | 0.4 | 31.2
4.258 | 0.4 | 31.2
4.258 | 0.4 | 31.2
4.269 | 0.4 | 31.2
4.269 | 0.4 | 31.2
4.269 | 0.4 | 31.2
4.28 | 0.4 | 31.2
4.28 | 0.4 | 31.2
4.28 | 0.4 | 31.2
4.291 | 0.4 | 31.2
4.291 | 0.4 | 31.2
4.291 | 0.4 | 31.2
4.302 | 0.4 | 31.2
4.302 | 0.4 | 31.2
4.302 | 0.4 | 31.2
4.313 | 0.4 | 31.2
4.313 | 0.4 | 31.2
4.313 | 0.4 | 31.2
4.324 | 0.4 | 31.2
4.324 | 0.4 | 31.2
4.324 | 0.4 | 31.2
4.335 | 0.4 | 31.2
4.335 | 0.4 | 31.2
4.335 | 0.4 | 31.2
4.346 | 0.4 | 31.2
4.346 | 0.4 | 31.2
4.346 | 0.4 | 31.2
4.357 | 0.4 | 31.2
4.357 | 0.4 | 31.2
4.357 | 0.4 | 31.2
4.368 | 0.4 | 31.2
4.368 | 0.4 | 31.2
4.368 | 0.4 | 31.2
4.379 | 0.4 | 31.2
4.379 | 0.4 | 31.2
4.379 | 0.4 | 31.2
4.39 | 0.4 | 31.2
4.39 | 0.4 | 31.2
4.39 | 0.4 | 31.2
4.401 | 0.4 | 31.2
4.401 | 0.4 | 31.2
4.401 | 0.4 | 31.2
4.412 | 0.4 | 31.2
4.412 | 0.4 | 31.2
4.412 | 0.4 | 31.2
4.423 | 0.4 | 31.2
4.423 | 0.4 | 31.2
4.423 | 0.4 | 31.2
4.434 | 0.4 | 31.2
4.434 | 0.4 | 31.2
4.434 | 0.4 | 31.2
4.445 | 0.3 | 31.2
4.445 | 0.3 | 31.2
4.445 | 0.3 | 31.2
4.456 | 0.3 | 31.2
4.456 | 0.3 | 31.2
4.456 | 0.3 | 31.2
4.467 | 0.3 | 31.2
4.467 | 0.3 | 31.2
4.467 | 0.3 | 31.2
4.478 | 0.3 | 31.2
4.478 | 0.3 | 31.2
4.478 | 0.3 | 31.2
4.489 | 0.3 | 31.2
4.489 | 0.3 | 31.2
4.489 | 0.3 | 31.2
4.5 | 0.3 | 31.2
4.5 | 0.3 | 31.2
4.5 | 0.3 | 31.2
4.511 | 0.3 | 31.2
4.511 | 0.3 | 31.2
4.511 | 0.3 | 31.2
4.522 | 0.3 | 31.2
4.522 | 0.3 | 31.2
4.522 | 0.3 | 31.2
4.533 | 0.4 | 31.2
4.533 | 0.4 | 31.2
4.533 | 0.4 | 31.2
4.544 | 0.3 | 31.2
4.544 | 0.3 | 31.2
4.544 | 0.3 | 31.2
4.555 | 0.3 | 31.2
4.555 | 0.3 | 31.2
4.555 | 0.3 | 31.2
4.566 | 0.3 | 31.2
4.566 | 0.3 | 31.2
4.566 | 0.3 | 31.2
4.577 | 0.3 | 31.2
4.577 | 0.3 | 31.2
4.577 | 0.3 | 31.2
4.588 | 0.4 | 31.2
4.588 | 0.4 | 31.2
4.588 | 0.4 | 31.2
4.599 | 0.4 | 31.2
4.599 | 0.4 | 31.2
4.599 | 0.4 | 31.2
4.61 | 0.4 | 31.2
4.61 | 0.4 | 31.2
4.61 | 0.4 | 31.2
4.621 | 0.4 | 31.2
4.621 | 0.4 | 31.2
4.621 | 0.4 | 31.2
4.632 | 0.4 | 31.2
4.632 | 0.4 | 31.2
4.632 | 0.4 | 31.2
4.643 | 0.4 | 31.2
4.643 | 0.4 | 31.2
4.643 | 0.4 | 31.2
4.654 | 0.4 | 31.2
4.654 | 0.4 | 31.2
4.654 | 0.4 | 31.2
4.665 | 0.4 | 31.2
4.665 | 0.4 | 31.2
4.665 | 0.4 | 31.2
4.676 | 0.4 | 31.2
4.676 | 0.4 | 31.2
4.676 | 0.4 | 31.2
4.687 | 0.4 | 31.2
4.687 | 0.4 | 31.2
4.687 | 0.4 | 31.2
4.698 | 0.4 | 31.2
4.698 | 0.4 | 31.2
4.698 | 0.4 | 31.2
4.709 | 0.4 | 31.2
4.709 | 0.4 | 31.2
4.709 | 0.4 | 31.2
4.72 | 0.4 | 31.2
4.72 | 0.4 | 31.2
4.72 | 0.4 | 31.2
4.731 | 0.4 | 31.2
4.731 | 0.4 | 31.2
4.731 | 0.4 | 31.2
4.742 | 0.4 | 31.2
4.742 | 0.4 | 31.2
4.742 | 0.4 | 31.2
4.753 | 0.4 | 31.2
4.753 | 0.4 | 31.2
4.753 | 0.4 | 31.2
4.764 | 0.4 | 31.2
4.764 | 0.4 | 31.2
4.764 | 0.4 | 31.2
4.775 | 0.4 | 31.2
4.775 | 0.4 | 31.2
4.775 | 0.4 | 31.2
4.786 | 0.4 | 31.2
4.786 | 0.4 | 31.2
4.786 | 0.4 | 31.2
4.797 | 0.4 | 31.2
4.797 | 0.4 | 31.2
4.797 | 0.4 | 31.2
4.808 | 0.4 | 31.2
4.808 | 0.4 | 31.2
4.808 | 0.4 | 31.2
4.819 | 0.4 | 31.2
4.819 | 0.4 | 31.2
4.819 | 0.4 | 31.2
4.83 | 0.4 | 31.2
4.83 | 0.4 | 31.2
4.83 | 0.4 | 31.2
4.841 | 0.4 | 31.2
4.841 | 0.4 | 31.2
4.841 | 0.4 | 31.2
4.852 | 0.4 | 31.2
4.852 | 0.4 | 31.2
4.852 | 0.4 | 31.2
4.863 | 0.4 | 31.2
4.863 | 0.4 | 31.2
4.863 | 0.4 | 31.2
4.874 | 0.4 | 31.2
4.874 | 0.4 | 31.2
4.874 | 0.4 | 31.2
4.885 | 0.4 | 31.2
4.885 | 0.4 | 31.2
4.885 | 0.4 | 31.2
4.896 | 0.4 | 31.2
4.896 | 0.4 | 31.2
4.896 | 0.4 | 31.2
4.907 | 0.4 | 31.2
4.907 | 0.4 | 31.2
4.907 | 0.4 | 31.2
4.918 | 0.4 | 31.2
4.918 | 0.4 | 31.2
4.918 | 0.4 | 31.2
4.929 | 0.4 | 31.2
4.929 | 0.4 | 31.2
4.929 | 0.4 | 31.2
4.94 | 0.4 | 31.2
4.94 | 0.4 | 31.2
4.94 | 0.4 | 31.2
4.951 | 0.4 | 31.2
4.951 | 0.4 | 31.2
4.951 | 0.4 | 31.2
4.962 | 0.4 | 31.2
4.962 | 0.4 | 31.2
4.962 | 0.4 | 31.2
4.973 | 0.4 | 31.2
4.973 | 0.4 | 31.2
4.973 | 0.4 | 31.2
4.984 | 0.4 | 31.2
4.984 | 0.4 | 31.2
4.984 | 0.4 | 31.2
4.995 | 0.4 | 31.2
4.995 | 0.4 | 31.2
4.995 | 0.4 | 31.2
5.006 | 0.4 | 31.2
5.006 | 0.4 | 31.2
5.006 | 0.4 | 31.2
5.017 | 0.4 | 31.2
5.017 | 0.4 | 31.2
5.017 | 0.4 | 31.2
5.028 | 0.4 | 31.2
5.028 | 0.4 | 31.2
5.028 | 0.4 | 31.2
5.039 | 0.4 | 31.2
5.039 | 0.4 | 31.2
5.039 | 0.4 | 31.2
5.05 | 0.4 | 31.2
5.05 | 0.4 | 31.2
5.05 | 0.4 | 31.2
5.061 | 0.4 | 31.2
5.061 | 0.4 | 31.2
5.061 | 0.4 | 31.2
5.072 | 0.4 | 31.2
5.072 | 0.4 | 31.2
5.072 | 0.4 | 31.2
5.083 | 0.4 | 31.2
5.083 | 0.4 | 31.2
5.083 | 0.4 | 31.2
5.094 | 0.4 | 31.2
5.094 | 0.4 | 31.2
5.094 | 0.4 | 31.2
5.105 | 0.4 | 31.2
5.105 | 0.4 | 31.2
5.105 | 0.4 | 31.2
5.116 | 0.4 | 31.2
5.116 | 0.4 | 31.2
5.116 | 0.4 | 31.2
5.127 | 0.4 | 31.2
5.127 | 0.4 | 31.2
5.127 | 0.4 | 31.2
5.138 | 0.4 | 31.2
5.138 | 0.4 | 31.2
5.138 | 0.4 | 31.2
5.149 | 0.4 | 31.2
5.149 | 0.4 | 31.2
5.149 | 0.4 | 31.2
5.16 | 0.4 | 31.2
5.16 | 0.4 | 31.2
5.16 | 0.4 | 31.2
5.171 | 0.4 | 31.2
5.171 | 0.4 | 31.2
5.171 | 0.4 | 31.2
5.182 | 0.4 | 31.2
5.182 | 0.4 | 31.2
5.182 | 0.4 | 31.2
5.193 | 0.4 | 31.2
5.193 | 0.4 | 31.2
5.193 | 0.4 | 31.2
5.204 | 0.4 | 31.2
5.204 | 0.4 | 31.2
5.204 | 0.4 | 31.2
5.215 | 0.4 | 31.2
5.215 | 0.4 | 31.2
5.215 | 0.4 | 31.2
5.226 | 0.4 | 31.2
5.226 | 0.4 | 31.2
5.226 | 0.4 | 31.2
5.237 | 0.4 | 31.2
5.237 | 0.4 | 31.2
5.237 | 0.4 | 31.2
5.248 | 0.4 | 31.2
5.248 | 0.4 | 31.2
5.248 | 0.4 | 31.2
5.259 | 0.4 | 31.2
5.259 | 0.4 | 31.2
5.259 | 0.4 | 31.2
5.27 | 0.4 | 31.2
5.27 | 0.4 | 31.2
5.27 | 0.4 | 31.2
5.281 | 0.4 | 31.2
5.281 | 0.4 | 31.2
5.281 | 0.4 | 31.2
5.292 | 0.4 | 31.2
5.292 | 0.4 | 31.2
5.292 | 0.4 | 31.2
5.303 | 0.4 | 31.2
5.303 | 0.4 | 31.2
5.303 | 0.4 | 31.2
5.314 | 0.4 | 31.2
5.314 | 0.4 | 31.2
5.314 | 0.4 | 31.2
5.325 | 0.4 | 31.2
5.325 | 0.4 | 31.2
5.325 | 0.4 | 31.2
5.336 | 0.4 | 31.2
5.336 | 0.4 | 31.2
5.336 | 0.4 | 31.2
5.347 | 0.4 | 31.2
5.347 | 0.4 | 31.2
5.347 | 0.4 | 31.2
5.358 | 0.4 | 31.2
5.358 | 0.4 | 31.2
5.358 | 0.4 | 31.2
5.369 | 0.4 | 31.2
5.369 | 0.4 | 31.2
5.369 | 0.4 | 31.2
5.38 | 0.4 | 31.2
5.38 | 0.4 | 31.2
5.38 | 0.4 | 31.2
5.391 | 0.4 | 31.2
5.391 | 0.4 | 31.2
5.391 | 0.4 | 31.2
5.402 | 0.4 | 31.2
5.402 | 0.4 | 31.2
5.402 | 0.4 | 31.2
5.413 | 0.4 | 31.2
5.413 | 0.4 | 31.2
5.413 | 0.4 | 31.2
5.424 | 0.4 | 31.2
5.424 | 0.4 | 31.2
5.424 | 0.4 | 31.2
5.435 | 0.4 | 31.2
5.435 | 0.4 | 31.2
5.435 | 0.4 | 31.2
5.446 | 0.4 | 31.2
5.446 | 0.4 | 31.2
5.446 | 0.4 | 31.2
5.457 | 0.4 | 31.2
5.457 | 0.4 | 31.2
5.457 | 0.4 | 31.2
5.468 | 0.4 | 31.2
5.468 | 0.4 | 31.2
5.468 | 0.4 | 31.2
5.479 | 0.4 | 31.2
5.479 | 0.4 | 31.2
5.479 | 0.4 | 31.2
5.49 | 0.4 | 31.2
5.49 | 0.4 | 31.2
5.49 | 0.4 | 31.2
5.501 | 0.4 | 31.2
5.501 | 0.4 | 31.2
5.501 | 0.4 | 31.2
5.512 | 0.4 | 31.2
5.512 | 0.4 | 31.2
5.512 | 0.4 | 31.2
5.523 | 0.4 | 31.2
5.523 | 0.4 | 31.2
5.523 | 0.4 | 31.2
5.534 | 0.4 | 31.2
5.534 | 0.4 | 31.2
5.534 | 0.4 | 31.2
5.545 | 0.4 | 31.2
5.545 | 0.4 | 31.2
5.545 | 0.4 | 31.2
5.556 | 0.4 | 31.2
5.556 | 0.4 | 31.2
5.556 | 0.4 | 31.2
5.567 | 0.4 | 31.2
5.567 | 0.4 | 31.2
5.567 | 0.4 | 31.2
5.578 | 0.4 | 31.2
5.578 | 0.4 | 31.2
5.578 | 0.4 | 31.2
5.589 | 0.4 | 31.2
5.589 | 0.4 | 31.2
5.589 | 0.4 | 31.2
5.6 | 0.4 | 31.2
5.6 | 0.4 | 31.2
5.6 | 0.4 | 31.2
5.611 | 0.4 | 31.2
5.611 | 0.4 | 31.2
5.611 | 0.4 | 31.2
5.622 | 0.4 | 31.2
5.622 | 0.4 | 31.2
5.622 | 0.4 | 31.2
5.633 | 0.4 | 31.2
5.633 | 0.4 | 31.2
5.633 | 0.4 | 31.2
5.644 | 0.4 | 31.2
5.644 | 0.4 | 31.2
5.644 | 0.4 | 31.2
5.655 | 0.4 | 31.2
5.655 | 0.4 | 31.2
5.655 | 0.4 | 31.2
5.666 | 0.4 | 31.2
5.666 | 0.4 | 31.2
5.666 | 0.4 | 31.2
5.677 | 0.4 | 31.2
5.677 | 0.4 | 31.2
5.677 | 0.4 | 31.2
5.688 | 0.4 | 31.2
5.688 | 0.4 | 31.2
5.688 | 0.4 | 31.2
5.699 | 0.4 | 31.2
5.699 | 0.4 | 31.2
5.699 | 0.4 | 31.2
5.71 | 0.4 | 31.2
5.71 | 0.4 | 31.2
5.71 | 0.4 | 31.2
5.721 | 0.4 | 31.2
5.721 | 0.4 | 31.2
5.721 | 0.4 | 31.2
5.732 | 0.4 | 31.2
5.732 | 0.4 | 31.2
5.732 | 0.4 | 31.2
5.743 | 0.4 | 31.2
5.743 | 0.4 | 31.2
5.743 | 0.4 | 31.2
5.754 | 0.4 | 31.2
5.754 | 0.4 | 31.2
5.754 | 0.4 | 31.2
5.765 | 0.4 | 31.2
5.765 | 0.4 | 31.2
5.765 | 0.4 | 31.2
5.776 | 0.4 | 31.2
5.776 | 0.4 | 31.2
5.776 | 0.4 | 31.2
5.787 | 0.4 | 31.2
5.787 | 0.4 | 31.2
5.787 | 0.4 | 31.2
5.798 | 0.4 | 31.2
5.798 | 0.4 | 31.2
5.798 | 0.4 | 31.2
5.809 | 0.4 | 31.2
5.809 | 0.4 | 31.2
5.809 | 0.4 | 31.2
5.82 | 0.4 | 31.2
5.82 | 0.4 | 31.2
5.82 | 0.4 | 31.2
5.831 | 0.4 | 31.2
5.831 | 0.4 | 31.2
5.831 | 0.4 | 31.2
5.842 | 0.4 | 31.2
5.842 | 0.4 | 31.2
5.842 | 0.4 | 31.2
5.853 | 0.4 | 31.2
5.853 | 0.4 | 31.2
5.853 | 0.4 | 31.2
5.864 | 0.4 | 31.2
5.864 | 0.4 | 31.2
5.864 | 0.4 | 31.2
5.875 | 0.4 | 31.2
5.875 | 0.4 | 31.2
5.875 | 0.4 | 31.2
5.886 | 0.4 | 31.2
5.886 | 0.4 | 31.2
5.886 | 0.4 | 31.2
5.897 | 0.4 | 31.2
5.897 | 0.4 | 31.2
5.897 | 0.4 | 31.2
5.908 | 0.4 | 31.2
5.908 | 0.4 | 31.2
5.908 | 0.4 | 31.2
5.919 | 0.4 | 31.2
5.919 | 0.4 | 31.2
5.919 | 0.4 | 31.2
5.93 | 0.4 | 31.2
5.93 | 0.4 | 31.2
5.93 | 0.4 | 31.2
5.941 | 0.4 | 31.2
5.941 | 0.4 | 31.2
5.941 | 0.4 | 31.2
5.952 | 0.4 | 31.2
5.952 | 0.4 | 31.2
5.952 | 0.4 | 31.2
5.963 | 0.4 | 31.2
5.963 | 0.4 | 31.2
5.963 | 0.4 | 31.2
5.974 | 0.4 | 31.2
5.974 | 0.4 | 31.2
5.974 | 0.4 | 31.2
5.985 | 0.4 | 31.2
5.985 | 0.4 | 31.2
5.985 | 0.4 | 31.2
5.996 | 0.4 | 31.2
5.996 | 0.4 | 31.2
5.996 | 0.4 | 31.2
6.007 | 0.4 | 31.2
6.007 | 0.4 | 31.2
6.007 | 0.4 | 31.2
6.018 | 0.4 | 31.2
6.018 | 0.4 | 31.2
6.018 | 0.4 | 31.2
6.029 | 0.4 | 31.2
6.029 | 0.4 | 31.2
6.029 | 0.4 | 31.2
6.04 | 0.4 | 31.2
6.04 | 0.4 | 31.2
6.04 | 0.4 | 31.2
6.051 | 0.4 | 31.2
6.051 | 0.4 | 31.2
6.051 | 0.4 | 31.2
6.062 | 0.4 | 31.2
6.062 | 0.4 | 31.2
6.062 | 0.4 | 31.2
6.073 | 0.4 | 31.2
6.073 | 0.4 | 31.2
6.073 | 0.4 | 31.2
6.084 | 0.4 | 31.2
6.084 | 0.4 | 31.2
6.084 | 0.4 | 31.2
6.095 | 0.4 | 31.2
6.095 | 0.4 | 31.2
6.095 | 0.4 | 31.2
6.106 | 0.4 | 31.2
6.106 | 0.4 | 31.2
6.106 | 0.4 | 31.2
6.117 | 0.4 | 31.2
6.117 | 0.4 | 31.2
6.117 | 0.4 | 31.2
6.128 | 0.4 | 31.2
6.128 | 0.4 | 31.2
6.128 | 0.4 | 31.2
6.139 | 0.4 | 31.2
6.139 | 0.4 | 31.2
6.139 | 0.4 | 31.2
6.15 | 0.4 | 31.2
6.15 | 0.4 | 31.2
6.15 | 0.4 | 31.2
6.161 | 0.4 | 31.2
6.161 | 0.4 | 31.2
6.161 | 0.4 | 31.2
6.172 | 0.4 | 31.2
6.172 | 0.4 | 31.2
6.172 | 0.4 | 31.2
6.183 | 0.4 | 31.2
6.183 | 0.4 | 31.2
6.183 | 0.4 | 31.2
6.194 | 0.4 | 31.2
6.194 | 0.4 | 31.2
6.194 | 0.4 | 31.2
6.205 | 0.4 | 31.2
6.205 | 0.4 | 31.2
6.205 | 0.4 | 31.2
6.216 | 0.4 | 31.2
6.216 | 0.4 | 31.2
6.216 | 0.4 | 31.2
6.227 | 0.4 | 31.2
6.227 | 0.4 | 31.2
6.227 | 0.4 | 31.2
6.238 | 0.4 | 31.2
6.238 | 0.4 | 31.2
6.238 | 0.4 | 31.2
6.249 | 0.4 | 31.2
6.249 | 0.4 | 31.2
6.249 | 0.4 | 31.2
6.26 | 0.4 | 31.2
6.26 | 0.4 | 31.2
6.26 | 0.4 | 31.2
6.271 | 0.4 | 31.2
6.271 | 0.4 | 31.2
6.271 | 0.4 | 31.2
6.282 | 0.4 | 31.2
6.282 | 0.4 | 31.2
6.282 | 0.4 | 31.2
6.293 | 0.6 | 31.1
6.293 | 0.6 | 31.1
6.293 | 0.6 | 31.1
6.304 | 0.8 | 31.1
6.304 | 0.8 | 31.1
6.304 | 0.8 | 31.1
6.315 | 1.1 | 31
6.315 | 1.1 | 31
6.315 | 1.1 | 31
6.326 | 1.5 | 31
6.326 | 1.5 | 31
6.326 | 1.5 | 31
6.337 | 2.1 | 30.9
6.337 | 2.1 | 30.9
6.337 | 2.1 | 30.9
6.348 | 2.9 | 30.8
6.348 | 2.9 | 30.8
6.348 | 2.9 | 30.8
6.359 | 3.9 | 30.8
6.359 | 3.9 | 30.8
6.359 | 3.9 | 30.8
6.37 | 5.4 | 30.7
6.37 | 5.4 | 30.7
6.37 | 5.4 | 30.7
6.381 | 7.2 | 30.7
6.381 | 7.2 | 30.7
6.381 | 7.2 | 30.7
6.392 | 9.6 | 30.6
6.392 | 9.6 | 30.6
6.392 | 9.6 | 30.6
6.403 | 12.6 | 30.6
6.403 | 12.6 | 30.6
6.403 | 12.6 | 30.6
6.414 | 16.4 | 30.5
6.414 | 16.4 | 30.5
6.414 | 16.4 | 30.5
6.425 | 21.1 | 30.5
6.425 | 21.1 | 30.5
6.425 | 21.1 | 30.5
6.436 | 26.6 | 30.4
6.436 | 26.6 | 30.4
6.436 | 26.6 | 30.4
6.447 | 32.9 | 30.3
6.447 | 32.9 | 30.3
6.447 | 32.9 | 30.3
6.458 | 40.1 | 30.3
6.458 | 40.1 | 30.3
6.458 | 40.1 | 30.3
6.469 | 48.2 | 30.2
6.469 | 48.2 | 30.2
6.469 | 48.2 | 30.2
6.48 | 57.1 | 30.2
6.48 | 57.1 | 30.2
6.48 | 57.1 | 30.2
6.491 | 67.1 | 30.1
6.491 | 67.1 | 30.1
6.491 | 67.1 | 30.1
6.502 | 77.8 | 30.1
6.502 | 77.8 | 30.1
6.502 | 77.8 | 30.1
6.513 | 89.4 | 30
6.513 | 89.4 | 30
6.513 | 89.4 | 30
6.524 | 101.8 | 30
6.524 | 101.8 | 30
6.524 | 101.8 | 30
6.535 | 114.9 | 29.9
6.535 | 114.9 | 29.9
6.535 | 114.9 | 29.9
6.546 | 128.6 | 29.8
6.546 | 128.6 | 29.8
6.546 | 128.6 | 29.8
6.557 | 142.8 | 29.8
6.557 | 142.8 | 29.8
6.557 | 142.8 | 29.8
6.568 | 157.5 | 29.7
6.568 | 157.5 | 29.7
6.568 | 157.5 | 29.7
6.579 | 172.4 | 29.7
6.579 | 172.4 | 29.7
6.579 | 172.4 | 29.7
6.59 | 187.5 | 29.6
6.59 | 187.5 | 29.6
6.59 | 187.5 | 29.6
6.601 | 202.7 | 29.6
6.601 | 202.7 | 29.6
6.601 | 202.7 | 29.6
6.612 | 217.8 | 29.5
6.612 | 217.8 | 29.5
6.612 | 217.8 | 29.5
6.623 | 233 | 29.5
6.623 | 233 | 29.5
6.623 | 233 | 29.5
6.634 | 248 | 29.4
6.634 | 248 | 29.4
6.634 | 248 | 29.4
6.645 | 262.9 | 29.4
6.645 | 262.9 | 29.4
6.645 | 262.9 | 29.4
6.656 | 277.4 | 29.3
6.656 | 277.4 | 29.3
6.656 | 277.4 | 29.3
6.667 | 291.8 | 29.2
6.667 | 291.8 | 29.2
6.667 | 291.8 | 29.2
6.678 | 305.9 | 29.2
6.678 | 305.9 | 29.2
6.678 | 305.9 | 29.2
6.689 | 319.8 | 29.1
6.689 | 319.8 | 29.1
6.689 | 319.8 | 29.1
6.7 | 333.3 | 29.1
6.7 | 333.3 | 29.1
6.7 | 333.3 | 29.1
6.711 | 346.3 | 29
6.711 | 346.3 | 29
6.711 | 346.3 | 29
6.722 | 359.1 | 29
6.722 | 359.1 | 29
6.722 | 359.1 | 29
6.733 | 371.7 | 28.9
6.733 | 371.7 | 28.9
6.733 | 371.7 | 28.9
6.744 | 383.7 | 28.9
6.744 | 383.7 | 28.9
6.744 | 383.7 | 28.9
6.755 | 395.5 | 28.8
6.755 | 395.5 | 28.8
6.755 | 395.5 | 28.8
6.766 | 407 | 28.7
6.766 | 407 | 28.7
6.766 | 407 | 28.7
6.777 | 418.1 | 28.7
6.777 | 418.1 | 28.7
6.777 | 418.1 | 28.7
6.788 | 428.9 | 28.6
6.788 | 428.9 | 28.6
6.788 | 428.9 | 28.6
6.799 | 439.5 | 28.6
6.799 | 439.5 | 28.6
6.799 | 439.5 | 28.6
6.81 | 449.8 | 28.5
6.81 | 449.8 | 28.5
6.81 | 449.8 | 28.5
6.821 | 459.9 | 28.5
6.821 | 459.9 | 28.5
6.821 | 459.9 | 28.5
6.832 | 469.8 | 28.4
6.832 | 469.8 | 28.4
6.832 | 469.8 | 28.4
6.843 | 479.5 | 28.4
6.843 | 479.5 | 28.4
6.843 | 479.5 | 28.4
6.854 | 489.1 | 28.3
6.854 | 489.1 | 28.3
6.854 | 489.1 | 28.3
6.865 | 498.4 | 28.2
6.865 | 498.4 | 28.2
6.865 | 498.4 | 28.2
6.876 | 507.6 | 28.2
6.876 | 507.6 | 28.2
6.876 | 507.6 | 28.2
6.887 | 516.7 | 28.1
6.887 | 516.7 | 28.1
6.887 | 516.7 | 28.1
6.898 | 525.8 | 28.1
6.898 | 525.8 | 28.1
6.898 | 525.8 | 28.1
6.909 | 534.8 | 28
6.909 | 534.8 | 28
6.909 | 534.8 | 28
6.92 | 543.7 | 28
6.92 | 543.7 | 28
6.92 | 543.7 | 28
6.931 | 552.6 | 27.9
6.931 | 552.6 | 27.9
6.931 | 552.6 | 27.9
6.942 | 561.4 | 27.9
6.942 | 561.4 | 27.9
6.942 | 561.4 | 27.9
6.954 | 570.3 | 27.9
6.954 | 570.3 | 27.9
6.954 | 570.3 | 27.9
6.965 | 578.7 | 28
6.965 | 578.7 | 28
6.965 | 578.7 | 28
6.976 | 586.8 | 28.2
6.976 | 586.8 | 28.2
6.976 | 586.8 | 28.2
6.987 | 594.2 | 28.3
6.987 | 594.2 | 28.3
6.987 | 594.2 | 28.3
6.998 | 601.2 | 28.4
6.998 | 601.2 | 28.4
6.998 | 601.2 | 28.4
7.009 | 607 | 28.3
7.009 | 607 | 28.3
7.009 | 607 | 28.3
7.02 | 611.8 | 28.4
7.02 | 611.8 | 28.4
7.02 | 611.8 | 28.4
7.031 | 615.3 | 28.4
7.031 | 615.3 | 28.4
7.031 | 615.3 | 28.4
7.042 | 617.5 | 28.5
7.042 | 617.5 | 28.5
7.042 | 617.5 | 28.5
7.053 | 618.5 | 28.5
7.053 | 618.5 | 28.5
7.053 | 618.5 | 28.5
7.064 | 618 | 28.6
7.064 | 618 | 28.6
7.064 | 618 | 28.6
7.075 | 616.3 | 28.7
7.075 | 616.3 | 28.7
7.075 | 616.3 | 28.7
7.086 | 613 | 28.7
7.086 | 613 | 28.7
7.086 | 613 | 28.7
7.097 | 608.7 | 28.8
7.097 | 608.7 | 28.8
7.097 | 608.7 | 28.8
7.108 | 603 | 28.8
7.108 | 603 | 28.8
7.108 | 603 | 28.8
7.119 | 596.1 | 28.9
7.119 | 596.1 | 28.9
7.119 | 596.1 | 28.9
7.13 | 588 | 28.9
7.13 | 588 | 28.9
7.13 | 588 | 28.9
7.141 | 579.2 | 29
7.141 | 579.2 | 29
7.141 | 579.2 | 29
7.152 | 569.2 | 29.1
7.152 | 569.2 | 29.1
7.152 | 569.2 | 29.1
7.163 | 558.9 | 29.1
7.163 | 558.9 | 29.1
7.163 | 558.9 | 29.1
7.174 | 547.8 | 29.2
7.174 | 547.8 | 29.2
7.174 | 547.8 | 29.2
7.185 | 536.4 | 29.2
7.185 | 536.4 | 29.2
7.185 | 536.4 | 29.2
7.196 | 524.9 | 29.3
7.196 | 524.9 | 29.3
7.196 | 524.9 | 29.3
7.207 | 513.5 | 29.3
7.207 | 513.5 | 29.3
7.207 | 513.5 | 29.3
7.218 | 502.2 | 29.4
7.218 | 502.2 | 29.4
7.218 | 502.2 | 29.4
7.229 | 490.7 | 29.4
7.229 | 490.7 | 29.4
7.229 | 490.7 | 29.4
7.24 | 479.6 | 29.5
7.24 | 479.6 | 29.5
7.24 | 479.6 | 29.5
7.251 | 468.4 | 29.5
7.251 | 468.4 | 29.5
7.251 | 468.4 | 29.5
7.262 | 457.6 | 29.6
7.262 | 457.6 | 29.6
7.262 | 457.6 | 29.6
7.273 | 446.5 | 29.7
7.273 | 446.5 | 29.7
7.273 | 446.5 | 29.7
7.284 | 435.5 | 29.7
7.284 | 435.5 | 29.7
7.284 | 435.5 | 29.7
7.295 | 424.6 | 29.8
7.295 | 424.6 | 29.8
7.295 | 424.6 | 29.8
7.306 | 413.6 | 29.8
7.306 | 413.6 | 29.8
7.306 | 413.6 | 29.8
7.317 | 402.5 | 29.9
7.317 | 402.5 | 29.9
7.317 | 402.5 | 29.9
7.328 | 391.5 | 29.9
7.328 | 391.5 | 29.9
7.328 | 391.5 | 29.9
7.339 | 380.3 | 30
7.339 | 380.3 | 30
7.339 | 380.3 | 30
7.35 | 369 | 30
7.35 | 369 | 30
7.35 | 369 | 30
7.361 | 357.9 | 30.1
7.361 | 357.9 | 30.1
7.361 | 357.9 | 30.1
7.372 | 346.7 | 30.2
7.372 | 346.7 | 30.2
7.372 | 346.7 | 30.2
7.383 | 335.4 | 30.2
7.383 | 335.4 | 30.2
7.383 | 335.4 | 30.2
7.394 | 324 | 30.3
7.394 | 324 | 30.3
7.394 | 324 | 30.3
7.405 | 312.5 | 30.3
7.405 | 312.5 | 30.3
7.405 | 312.5 | 30.3
7.416 | 300.8 | 30.4
7.416 | 300.8 | 30.4
7.416 | 300.8 | 30.4
7.427 | 289.1 | 30.4
7.427 | 289.1 | 30.4
7.427 | 289.1 | 30.4
7.438 | 277.2 | 30.5
7.438 | 277.2 | 30.5
7.438 | 277.2 | 30.5
7.449 | 265.1 | 30.5
7.449 | 265.1 | 30.5
7.449 | 265.1 | 30.5
7.46 | 252.8 | 30.6
7.46 | 252.8 | 30.6
7.46 | 252.8 | 30.6
7.471 | 240.2 | 30.7
7.471 | 240.2 | 30.7
7.471 | 240.2 | 30.7
7.482 | 227.4 | 30.7
7.482 | 227.4 | 30.7
7.482 | 227.4 | 30.7
7.493 | 214.5 | 30.8
7.493 | 214.5 | 30.8
7.493 | 214.5 | 30.8
7.504 | 201.4 | 30.8
7.504 | 201.4 | 30.8
7.504 | 201.4 | 30.8
7.515 | 188.1 | 30.9
7.515 | 188.1 | 30.9
7.515 | 188.1 | 30.9
7.526 | 174.8 | 30.9
7.526 | 174.8 | 30.9
7.526 | 174.8 | 30.9
7.537 | 161.5 | 31
7.537 | 161.5 | 31
7.537 | 161.5 | 31
7.548 | 148.2 | 31
7.548 | 148.2 | 31
7.548 | 148.2 | 31
7.559 | 135 | 31.1
7.559 | 135 | 31.1
7.559 | 135 | 31.1
7.57 | 122.1 | 31.1
7.57 | 122.1 | 31.1
7.57 | 122.1 | 31.1
7.581 | 109.3 | 31.2
7.581 | 109.3 | 31.2
7.581 | 109.3 | 31.2
7.592 | 97.2 | 31.3
7.592 | 97.2 | 31.3
7.592 | 97.2 | 31.3
7.603 | 85.5 | 31.3
7.603 | 85.5 | 31.3
7.603 | 85.5 | 31.3
7.614 | 74.5 | 31.3
7.614 | 74.5 | 31.3
7.614 | 74.5 | 31.3
7.625 | 64.3 | 31.3
7.625 | 64.3 | 31.3
7.625 | 64.3 | 31.3
7.636 | 55 | 31.3
7.636 | 55 | 31.3
7.636 | 55 | 31.3
7.647 | 46.4 | 31.3
7.647 | 46.4 | 31.3
7.647 | 46.4 | 31.3
7.658 | 38.7 | 31.4
7.658 | 38.7 | 31.4
7.658 | 38.7 | 31.4
7.669 | 31.8 | 31.4
7.669 | 31.8 | 31.4
7.669 | 31.8 | 31.4
7.68 | 25.8 | 31.5
7.68 | 25.8 | 31.5
7.68 | 25.8 | 31.5
7.691 | 20.7 | 31.5
7.691 | 20.7 | 31.5
7.691 | 20.7 | 31.5
7.702 | 16.5 | 31.5
7.702 | 16.5 | 31.5
7.702 | 16.5 | 31.5
7.713 | 12.7 | 31.5
7.713 | 12.7 | 31.5
7.713 | 12.7 | 31.5
7.724 | 9.8 | 31.5
7.724 | 9.8 | 31.5
7.724 | 9.8 | 31.5
7.735 | 7.4 | 31.6
7.735 | 7.4 | 31.6
7.735 | 7.4 | 31.6
7.746 | 5.5 | 31.6
7.746 | 5.5 | 31.6
7.746 | 5.5 | 31.6
7.757 | 4.3 | 31.6
7.757 | 4.3 | 31.6
7.757 | 4.3 | 31.6
7.768 | 3.4 | 31.6
7.768 | 3.4 | 31.6
7.768 | 3.4 | 31.6
7.779 | 2.8 | 31.7
7.779 | 2.8 | 31.7
7.779 | 2.8 | 31.7
7.79 | 2.4 | 31.7
7.79 | 2.4 | 31.7
7.79 | 2.4 | 31.7
7.801 | 1.9 | 31.7
7.801 | 1.9 | 31.7
7.801 | 1.9 | 31.7
7.812 | 1.6 | 31.7
7.812 | 1.6 | 31.7
7.812 | 1.6 | 31.7
7.823 | 1.3 | 31.7
7.823 | 1.3 | 31.7
7.823 | 1.3 | 31.7
7.834 | 1.3 | 31.8
7.834 | 1.3 | 31.8
7.834 | 1.3 | 31.8
7.845 | 1.2 | 31.8
7.845 | 1.2 | 31.8
7.845 | 1.2 | 31.8
7.856 | 1 | 31.8
7.856 | 1 | 31.8
7.856 | 1 | 31.8
7.867 | 0.8 | 31.8
7.867 | 0.8 | 31.8
7.867 | 0.8 | 31.8
7.878 | 0.6 | 31.9
7.878 | 0.6 | 31.9
7.878 | 0.6 | 31.9
7.889 | 0.7 | 31.9
7.889 | 0.7 | 31.9
7.889 | 0.7 | 31.9
7.9 | 0.5 | 31.9
7.9 | 0.5 | 31.9
7.9 | 0.5 | 31.9
7.911 | 0.5 | 31.9
7.911 | 0.5 | 31.9
7.911 | 0.5 | 31.9
7.922 | 0.4 | 31.9
7.922 | 0.4 | 31.9
7.922 | 0.4 | 31.9
7.933 | 0.3 | 32
7.933 | 0.3 | 32
7.933 | 0.3 | 32
7.944 | 0.1 | 32
7.944 | 0.1 | 32
7.944 | 0.1 | 32
7.955 | 0 | 32
7.955 | 0 | 32
7.955 | 0 | 32
7.966 | -0.1 | 32
7.966 | -0.1 | 32
7.966 | -0.1 | 32
7.977 | -0.1 | 32.1
7.977 | -0.1 | 32.1
7.977 | -0.1 | 32.1
7.988 | -0.1 | 32.1
7.988 | -0.1 | 32.1
7.988 | -0.1 | 32.1
7.999 | -0.1 | 32.1
7.999 | -0.1 | 32.1
7.999 | -0.1 | 32.1
8.01 | -0.1 | 32.1
8.01 | -0.1 | 32.1
8.01 | -0.1 | 32.1
8.021 | -0.2 | 32.1
8.021 | -0.2 | 32.1
8.021 | -0.2 | 32.1
8.032 | -0.2 | 32.2
8.032 | -0.2 | 32.2
8.032 | -0.2 | 32.2
8.043 | -0.2 | 32.2
8.043 | -0.2 | 32.2
8.043 | -0.2 | 32.2
8.054 | -0.1 | 32.2
8.054 | -0.1 | 32.2
8.054 | -0.1 | 32.2
8.065 | -0.1 | 32.2
8.065 | -0.1 | 32.2
8.065 | -0.1 | 32.2
8.076 | -0.1 | 32.3
8.076 | -0.1 | 32.3
8.076 | -0.1 | 32.3
8.087 | -0.1 | 32.3
8.087 | -0.1 | 32.3
8.087 | -0.1 | 32.3
8.098 | -0.1 | 32.3
8.098 | -0.1 | 32.3
8.098 | -0.1 | 32.3
8.109 | -0.1 | 32.3
8.109 | -0.1 | 32.3
8.109 | -0.1 | 32.3
8.12 | -0.1 | 32.3
8.12 | -0.1 | 32.3
8.12 | -0.1 | 32.3
8.131 | -0.1 | 32.4
8.131 | -0.1 | 32.4
8.131 | -0.1 | 32.4
8.142 | -0.1 | 32.4
8.142 | -0.1 | 32.4
8.142 | -0.1 | 32.4
8.153 | -0.1 | 32.4
8.153 | -0.1 | 32.4
8.153 | -0.1 | 32.4
8.164 | -0.1 | 32.4
8.164 | -0.1 | 32.4
8.164 | -0.1 | 32.4
8.175 | -0.2 | 32.5
8.175 | -0.2 | 32.5
8.175 | -0.2 | 32.5
8.186 | -0.2 | 32.5
8.186 | -0.2 | 32.5
8.186 | -0.2 | 32.5
8.197 | -0.2 | 32.5
8.197 | -0.2 | 32.5
8.197 | -0.2 | 32.5
8.208 | -0.2 | 32.5
8.208 | -0.2 | 32.5
8.208 | -0.2 | 32.5
8.219 | -0.2 | 32.5
8.219 | -0.2 | 32.5
8.219 | -0.2 | 32.5
8.23 | -0.2 | 32.6
8.23 | -0.2 | 32.6
8.23 | -0.2 | 32.6
8.241 | -0.2 | 32.6
8.241 | -0.2 | 32.6
8.241 | -0.2 | 32.6
8.252 | -0.3 | 32.6
8.252 | -0.3 | 32.6
8.252 | -0.3 | 32.6
8.263 | -0.2 | 32.6
8.263 | -0.2 | 32.6
8.263 | -0.2 | 32.6
8.274 | -0.2 | 32.7
8.274 | -0.2 | 32.7
8.274 | -0.2 | 32.7
8.285 | -0.2 | 32.7
8.285 | -0.2 | 32.7
8.285 | -0.2 | 32.7
8.296 | -0.1 | 32.7
8.296 | -0.1 | 32.7
8.296 | -0.1 | 32.7
8.307 | -0.1 | 32.7
8.307 | -0.1 | 32.7
8.307 | -0.1 | 32.7
8.318 | -0.1 | 32.7
8.318 | -0.1 | 32.7
8.318 | -0.1 | 32.7
8.329 | 0 | 32.8
8.329 | 0 | 32.8
8.329 | 0 | 32.8
8.34 | -0.1 | 32.8
8.34 | -0.1 | 32.8
8.34 | -0.1 | 32.8
8.351 | -0.1 | 32.8
8.351 | -0.1 | 32.8
8.351 | -0.1 | 32.8
8.362 | -0.1 | 32.8
8.362 | -0.1 | 32.8
8.362 | -0.1 | 32.8
8.373 | -0.1 | 32.9
8.373 | -0.1 | 32.9
8.373 | -0.1 | 32.9
8.384 | -0.2 | 32.9
8.384 | -0.2 | 32.9
8.384 | -0.2 | 32.9
8.395 | -0.2 | 32.9
8.395 | -0.2 | 32.9
8.395 | -0.2 | 32.9
8.406 | -0.3 | 32.9
8.406 | -0.3 | 32.9
8.406 | -0.3 | 32.9
8.417 | -0.3 | 32.9
8.417 | -0.3 | 32.9
8.417 | -0.3 | 32.9
8.428 | -0.4 | 33
8.428 | -0.4 | 33
8.428 | -0.4 | 33
8.439 | -0.4 | 33
8.439 | -0.4 | 33
8.439 | -0.4 | 33
8.45 | -0.5 | 33
8.45 | -0.5 | 33
8.45 | -0.5 | 33
8.461 | -0.5 | 33
8.461 | -0.5 | 33
8.461 | -0.5 | 33
8.472 | -0.5 | 33
8.472 | -0.5 | 33
8.472 | -0.5 | 33
8.483 | -0.5 | 33.1
8.483 | -0.5 | 33.1
8.483 | -0.5 | 33.1
8.494 | -0.5 | 33.1
8.494 | -0.5 | 33.1
8.494 | -0.5 | 33.1
8.505 | -0.5 | 33.1
8.505 | -0.5 | 33.1
8.505 | -0.5 | 33.1
8.516 | -0.5 | 33.1
8.516 | -0.5 | 33.1
8.516 | -0.5 | 33.1
8.527 | -0.4 | 33.2
8.527 | -0.4 | 33.2
8.527 | -0.4 | 33.2
8.538 | -0.4 | 33.2
8.538 | -0.4 | 33.2
8.538 | -0.4 | 33.2
8.549 | -0.3 | 33.2
8.549 | -0.3 | 33.2
8.549 | -0.3 | 33.2
8.56 | -0.3 | 33.2
8.56 | -0.3 | 33.2
8.56 | -0.3 | 33.2
8.571 | -0.2 | 33.2
8.571 | -0.2 | 33.2
8.571 | -0.2 | 33.2
8.582 | -0.1 | 33.3
8.582 | -0.1 | 33.3
8.582 | -0.1 | 33.3
8.593 | 0 | 33.3
8.593 | 0 | 33.3
8.593 | 0 | 33.3
8.604 | 0 | 33.3
8.604 | 0 | 33.3
8.604 | 0 | 33.3
8.615 | 0.1 | 33.3
8.615 | 0.1 | 33.3
8.615 | 0.1 | 33.3
8.626 | 0.1 | 33.4
8.626 | 0.1 | 33.4
8.626 | 0.1 | 33.4
8.637 | 0.1 | 33.4
8.637 | 0.1 | 33.4
8.637 | 0.1 | 33.4
8.648 | 0.2 | 33.4
8.648 | 0.2 | 33.4
8.648 | 0.2 | 33.4
8.659 | 0.2 | 33.4
8.659 | 0.2 | 33.4
8.659 | 0.2 | 33.4
8.67 | 0.2 | 33.4
8.67 | 0.2 | 33.4
8.67 | 0.2 | 33.4
8.681 | 0.2 | 33.5
8.681 | 0.2 | 33.5
8.681 | 0.2 | 33.5
8.692 | 0.2 | 33.5
8.692 | 0.2 | 33.5
8.692 | 0.2 | 33.5
8.703 | 0.2 | 33.5
8.703 | 0.2 | 33.5
8.703 | 0.2 | 33.5
8.714 | 0.2 | 33.5
8.714 | 0.2 | 33.5
8.714 | 0.2 | 33.5
8.725 | 0.2 | 33.6
8.725 | 0.2 | 33.6
8.725 | 0.2 | 33.6
8.736 | 0.1 | 33.6
8.736 | 0.1 | 33.6
8.736 | 0.1 | 33.6
8.747 | 0.2 | 33.6
8.747 | 0.2 | 33.6
8.747 | 0.2 | 33.6
8.758 | 0.1 | 33.6
8.758 | 0.1 | 33.6
8.758 | 0.1 | 33.6
8.769 | 0.1 | 33.6
8.769 | 0.1 | 33.6
8.769 | 0.1 | 33.6
8.78 | 0.1 | 33.7
8.78 | 0.1 | 33.7
8.78 | 0.1 | 33.7
8.791 | 0.1 | 33.7
8.791 | 0.1 | 33.7
8.791 | 0.1 | 33.7
8.802 | 0.1 | 33.7
8.802 | 0.1 | 33.7
8.802 | 0.1 | 33.7
8.813 | 0.1 | 33.7
8.813 | 0.1 | 33.7
8.813 | 0.1 | 33.7
8.824 | 0.1 | 33.7
8.824 | 0.1 | 33.7
8.824 | 0.1 | 33.7
8.835 | 0.1 | 33.8
8.835 | 0.1 | 33.8
8.835 | 0.1 | 33.8
8.846 | 0.1 | 33.8
8.846 | 0.1 | 33.8
8.846 | 0.1 | 33.8
8.857 | 0.1 | 33.8
8.857 | 0.1 | 33.8
8.857 | 0.1 | 33.8
8.868 | 0.1 | 33.8
8.868 | 0.1 | 33.8
8.868 | 0.1 | 33.8
8.879 | 0 | 33.9
8.879 | 0 | 33.9
8.879 | 0 | 33.9
8.89 | 0 | 33.9
8.89 | 0 | 33.9
8.89 | 0 | 33.9
8.901 | 0 | 33.9
8.901 | 0 | 33.9
8.901 | 0 | 33.9
8.912 | 0 | 33.9
8.912 | 0 | 33.9
8.912 | 0 | 33.9
8.923 | 0 | 34
8.923 | 0 | 34
8.923 | 0 | 34
8.934 | 0 | 34
8.934 | 0 | 34
8.934 | 0 | 34
8.945 | 0 | 34
8.945 | 0 | 34
8.945 | 0 | 34
8.956 | 0 | 34
8.956 | 0 | 34
8.956 | 0 | 34
8.967 | -0.1 | 34
8.967 | -0.1 | 34
8.967 | -0.1 | 34
8.978 | -0.1 | 34.1
8.978 | -0.1 | 34.1
8.978 | -0.1 | 34.1
8.989 | -0.1 | 34.1
8.989 | -0.1 | 34.1
8.989 | -0.1 | 34.1
9 | -0.1 | 34.1
9 | -0.1 | 34.1
9 | -0.1 | 34.1
9.011 | -0.1 | 34.1
9.011 | -0.1 | 34.1
9.011 | -0.1 | 34.1
9.022 | -0.1 | 34.2
9.022 | -0.1 | 34.2
9.022 | -0.1 | 34.2
9.033 | -0.1 | 34.2
9.033 | -0.1 | 34.2
9.033 | -0.1 | 34.2
9.044 | -0.1 | 34.2
9.044 | -0.1 | 34.2
9.044 | -0.1 | 34.2
9.055 | -0.1 | 34.2
9.055 | -0.1 | 34.2
9.055 | -0.1 | 34.2
9.066 | -0.1 | 34.2
9.066 | -0.1 | 34.2
9.066 | -0.1 | 34.2
9.077 | -0.1 | 34.3
9.077 | -0.1 | 34.3
9.077 | -0.1 | 34.3
9.088 | -0.1 | 34.3
9.088 | -0.1 | 34.3
9.088 | -0.1 | 34.3
9.099 | -0.1 | 34.3
9.099 | -0.1 | 34.3
9.099 | -0.1 | 34.3
9.11 | -0.1 | 34.3
9.11 | -0.1 | 34.3
9.11 | -0.1 | 34.3
9.121 | -0.1 | 34.3
9.121 | -0.1 | 34.3
9.121 | -0.1 | 34.3
9.132 | -0.1 | 34.4
9.132 | -0.1 | 34.4
9.132 | -0.1 | 34.4
9.143 | -0.1 | 34.4
9.143 | -0.1 | 34.4
9.143 | -0.1 | 34.4
9.154 | -0.1 | 34.4
9.154 | -0.1 | 34.4
9.154 | -0.1 | 34.4
9.165 | 0 | 34.4
9.165 | 0 | 34.4
9.165 | 0 | 34.4
9.176 | 0.1 | 34.5
9.176 | 0.1 | 34.5
9.176 | 0.1 | 34.5
9.187 | 0.1 | 34.5
9.187 | 0.1 | 34.5
9.187 | 0.1 | 34.5
9.198 | 0.1 | 34.5
9.198 | 0.1 | 34.5
9.198 | 0.1 | 34.5
9.209 | 0.2 | 34.5
9.209 | 0.2 | 34.5
9.209 | 0.2 | 34.5
9.22 | 0.2 | 34.5
9.22 | 0.2 | 34.5
9.22 | 0.2 | 34.5
9.231 | 0.2 | 34.6
9.231 | 0.2 | 34.6
9.231 | 0.2 | 34.6
9.242 | 0.3 | 34.6
9.242 | 0.3 | 34.6
9.242 | 0.3 | 34.6
9.253 | 0.2 | 34.6
9.253 | 0.2 | 34.6
9.253 | 0.2 | 34.6
9.264 | 0.3 | 34.6
9.264 | 0.3 | 34.6
9.264 | 0.3 | 34.6
9.275 | 0.3 | 34.7
9.275 | 0.3 | 34.7
9.275 | 0.3 | 34.7