## Dados do Ensaio
Tempo (s) | Carga (gf) | Posicao (mm) | Altura(mm) | Dureza(gf) | Elasticidade(%) | Coesividade(%) | Resiliência(%) | Adesividade(gf.s) | Gomosidade(gf) | Mastigabilidade(gf)
0 | 6.7 | 30.7 | 30.7 | 845.3 | 96.84% | 96.84% | 92.1% | 0 | 818.5598 | 792.702
0 | 6.7 | 30.7
0 | 6.7 | 30.7 | Area 1:2(gf.s) | Area 2:3(gf.s) | Area 1:3(gf.s) | Area 4:5(gf.s) | Area 5:6(gf.s) | Area 4:6(gf.s)
0.011 | 8.6 | 30.7 | 467.50185 | 430.5851 | 898.08695 | 450.76605 | 418.9108 | 869.67685
0.011 | 8.6 | 30.7
0.011 | 8.6 | 30.7 | Tempo dif. 1:2(s) | Tempo dif. 4:5(s)
0.022 | 10.8 | 30.6 | 1.013 | 0.981
0.022 | 10.8 | 30.6
0.022 | 10.8 | 30.6
0.033 | 13.4 | 30.6
0.033 | 13.4 | 30.6
0.033 | 13.4 | 30.6
0.044 | 16.8 | 30.5
0.044 | 16.8 | 30.5
0.044 | 16.8 | 30.5
0.055 | 20.8 | 30.5
0.055 | 20.8 | 30.5
0.055 | 20.8 | 30.5
0.066 | 25.5 | 30.4
0.066 | 25.5 | 30.4
0.066 | 25.5 | 30.4
0.077 | 31 | 30.4
0.077 | 31 | 30.4
0.077 | 31 | 30.4
0.088 | 37.4 | 30.3
0.088 | 37.4 | 30.3
0.088 | 37.4 | 30.3
0.099 | 44.7 | 30.2
0.099 | 44.7 | 30.2
0.099 | 44.7 | 30.2
0.11 | 53 | 30.2
0.11 | 53 | 30.2
0.11 | 53 | 30.2
0.121 | 62.2 | 30.1
0.121 | 62.2 | 30.1
0.121 | 62.2 | 30.1
0.132 | 72.2 | 30.1
0.132 | 72.2 | 30.1
0.132 | 72.2 | 30.1
0.143 | 83.2 | 30
0.143 | 83.2 | 30
0.143 | 83.2 | 30
0.154 | 94.8 | 30
0.154 | 94.8 | 30
0.154 | 94.8 | 30
0.165 | 107.2 | 29.9
0.165 | 107.2 | 29.9
0.165 | 107.2 | 29.9
0.176 | 120.4 | 29.9
0.176 | 120.4 | 29.9
0.176 | 120.4 | 29.9
0.187 | 134.1 | 29.8
0.187 | 134.1 | 29.8
0.187 | 134.1 | 29.8
0.198 | 148.3 | 29.7
0.198 | 148.3 | 29.7
0.198 | 148.3 | 29.7
0.209 | 163.2 | 29.7
0.209 | 163.2 | 29.7
0.209 | 163.2 | 29.7
0.22 | 178.2 | 29.6
0.22 | 178.2 | 29.6
0.22 | 178.2 | 29.6
0.231 | 193.5 | 29.6
0.231 | 193.5 | 29.6
0.231 | 193.5 | 29.6
0.242 | 208.9 | 29.5
0.242 | 208.9 | 29.5
0.242 | 208.9 | 29.5
0.253 | 224.3 | 29.5
0.253 | 224.3 | 29.5
0.253 | 224.3 | 29.5
0.264 | 239.5 | 29.4
0.264 | 239.5 | 29.4
0.264 | 239.5 | 29.4
0.275 | 254.6 | 29.4
0.275 | 254.6 | 29.4
0.275 | 254.6 | 29.4
0.286 | 269.4 | 29.3
0.286 | 269.4 | 29.3
0.286 | 269.4 | 29.3
0.297 | 283.8 | 29.3
0.297 | 283.8 | 29.3
0.297 | 283.8 | 29.3
0.308 | 298.1 | 29.2
0.308 | 298.1 | 29.2
0.308 | 298.1 | 29.2
0.319 | 311.9 | 29.1
0.319 | 311.9 | 29.1
0.319 | 311.9 | 29.1
0.33 | 325.6 | 29.1
0.33 | 325.6 | 29.1
0.33 | 325.6 | 29.1
0.341 | 339 | 29
0.341 | 339 | 29
0.341 | 339 | 29
0.352 | 352 | 29
0.352 | 352 | 29
0.352 | 352 | 29
0.363 | 364.7 | 28.9
0.363 | 364.7 | 28.9
0.363 | 364.7 | 28.9
0.374 | 377.3 | 28.9
0.374 | 377.3 | 28.9
0.374 | 377.3 | 28.9
0.385 | 389.3 | 28.8
0.385 | 389.3 | 28.8
0.385 | 389.3 | 28.8
0.396 | 401.1 | 28.7
0.396 | 401.1 | 28.7
0.396 | 401.1 | 28.7
0.407 | 412.6 | 28.7
0.407 | 412.6 | 28.7
0.407 | 412.6 | 28.7
0.418 | 423.7 | 28.6
0.418 | 423.7 | 28.6
0.418 | 423.7 | 28.6
0.429 | 434.4 | 28.6
0.429 | 434.4 | 28.6
0.429 | 434.4 | 28.6
0.44 | 445 | 28.5
0.44 | 445 | 28.5
0.44 | 445 | 28.5
0.451 | 455.4 | 28.5
0.451 | 455.4 | 28.5
0.451 | 455.4 | 28.5
0.462 | 465.5 | 28.4
0.462 | 465.5 | 28.4
0.462 | 465.5 | 28.4
0.473 | 475.4 | 28.4
0.473 | 475.4 | 28.4
0.473 | 475.4 | 28.4
0.484 | 485.1 | 28.3
0.484 | 485.1 | 28.3
0.484 | 485.1 | 28.3
0.495 | 494.6 | 28.3
0.495 | 494.6 | 28.3
0.495 | 494.6 | 28.3
0.506 | 503.9 | 28.2
0.506 | 503.9 | 28.2
0.506 | 503.9 | 28.2
0.517 | 513 | 28.1
0.517 | 513 | 28.1
0.517 | 513 | 28.1
0.528 | 522 | 28.1
0.528 | 522 | 28.1
0.528 | 522 | 28.1
0.539 | 530.8 | 28
0.539 | 530.8 | 28
0.539 | 530.8 | 28
0.55 | 539.5 | 28
0.55 | 539.5 | 28
0.55 | 539.5 | 28
0.561 | 548 | 27.9
0.561 | 548 | 27.9
0.561 | 548 | 27.9
0.572 | 556.6 | 27.9
0.572 | 556.6 | 27.9
0.572 | 556.6 | 27.9
0.583 | 564.9 | 27.8
0.583 | 564.9 | 27.8
0.583 | 564.9 | 27.8
0.594 | 573.3 | 27.8
0.594 | 573.3 | 27.8
0.594 | 573.3 | 27.8
0.605 | 581.8 | 27.7
0.605 | 581.8 | 27.7
0.605 | 581.8 | 27.7
0.616 | 590.1 | 27.6
0.616 | 590.1 | 27.6
0.616 | 590.1 | 27.6
0.627 | 598.3 | 27.6
0.627 | 598.3 | 27.6
0.627 | 598.3 | 27.6
0.638 | 606.5 | 27.5
0.638 | 606.5 | 27.5
0.638 | 606.5 | 27.5
0.649 | 614.7 | 27.5
0.649 | 614.7 | 27.5
0.649 | 614.7 | 27.5
0.66 | 622.8 | 27.4
0.66 | 622.8 | 27.4
0.66 | 622.8 | 27.4
0.671 | 630.9 | 27.4
0.671 | 630.9 | 27.4
0.671 | 630.9 | 27.4
0.682 | 638.9 | 27.3
0.682 | 638.9 | 27.3
0.682 | 638.9 | 27.3
0.693 | 647 | 27.3
0.693 | 647 | 27.3
0.693 | 647 | 27.3
0.704 | 655.1 | 27.2
0.704 | 655.1 | 27.2
0.704 | 655.1 | 27.2
0.715 | 663.1 | 27.2
0.715 | 663.1 | 27.2
0.715 | 663.1 | 27.2
0.726 | 671 | 27.1
0.726 | 671 | 27.1
0.726 | 671 | 27.1
0.737 | 679 | 27
0.737 | 679 | 27
0.737 | 679 | 27
0.748 | 687 | 27
0.748 | 687 | 27
0.748 | 687 | 27
0.759 | 695 | 26.9
0.759 | 695 | 26.9
0.759 | 695 | 26.9
0.77 | 702.9 | 26.9
0.77 | 702.9 | 26.9
0.77 | 702.9 | 26.9
0.781 | 710.8 | 26.8
0.781 | 710.8 | 26.8
0.781 | 710.8 | 26.8
0.792 | 718.8 | 26.8
0.792 | 718.8 | 26.8
0.792 | 718.8 | 26.8
0.803 | 726.7 | 26.7
0.803 | 726.7 | 26.7
0.803 | 726.7 | 26.7
0.814 | 734.7 | 26.7
0.814 | 734.7 | 26.7
0.814 | 734.7 | 26.7
0.825 | 742.6 | 26.6
0.825 | 742.6 | 26.6
0.825 | 742.6 | 26.6
0.836 | 750.4 | 26.6
0.836 | 750.4 | 26.6
0.836 | 750.4 | 26.6
0.847 | 758.3 | 26.5
0.847 | 758.3 | 26.5
0.847 | 758.3 | 26.5
0.858 | 766.2 | 26.4
0.858 | 766.2 | 26.4
0.858 | 766.2 | 26.4
0.869 | 774 | 26.4
0.869 | 774 | 26.4
0.869 | 774 | 26.4
0.88 | 781.9 | 26.3
0.88 | 781.9 | 26.3
0.88 | 781.9 | 26.3
0.891 | 789.9 | 26.3
0.891 | 789.9 | 26.3
0.891 | 789.9 | 26.3
0.903 | 797.8 | 26.3
0.903 | 797.8 | 26.3
0.903 | 797.8 | 26.3
0.914 | 805.5 | 26.4
0.914 | 805.5 | 26.4
0.914 | 805.5 | 26.4
0.925 | 812.9 | 26.5
0.925 | 812.9 | 26.5
0.925 | 812.9 | 26.5
0.936 | 820 | 26.6
0.936 | 820 | 26.6
0.936 | 820 | 26.6
0.947 | 826.4 | 26.7
0.947 | 826.4 | 26.7
0.947 | 826.4 | 26.7
0.958 | 832.2 | 26.7
0.958 | 832.2 | 26.7
0.958 | 832.2 | 26.7
0.969 | 837 | 26.7
0.969 | 837 | 26.7
0.969 | 837 | 26.7
0.98 | 840.8 | 26.7
0.98 | 840.8 | 26.7
0.98 | 840.8 | 26.7
0.991 | 843.5 | 26.8
0.991 | 843.5 | 26.8
0.991 | 843.5 | 26.8
1.002 | 845 | 26.8
1.002 | 845 | 26.8
1.002 | 845 | 26.8
1.013 | 845.3 | 26.9
1.013 | 845.3 | 26.9
1.013 | 845.3 | 26.9
1.024 | 844.5 | 27
1.024 | 844.5 | 27
1.024 | 844.5 | 27
1.035 | 842.5 | 27
1.035 | 842.5 | 27
1.035 | 842.5 | 27
1.046 | 839.4 | 27.1
1.046 | 839.4 | 27.1
1.046 | 839.4 | 27.1
1.057 | 835 | 27.1
1.057 | 835 | 27.1
1.057 | 835 | 27.1
1.068 | 829.3 | 27.2
1.068 | 829.3 | 27.2
1.068 | 829.3 | 27.2
1.079 | 822.4 | 27.2
1.079 | 822.4 | 27.2
1.079 | 822.4 | 27.2
1.09 | 814.6 | 27.3
1.09 | 814.6 | 27.3
1.09 | 814.6 | 27.3
1.101 | 805.7 | 27.4
1.101 | 805.7 | 27.4
1.101 | 805.7 | 27.4
1.112 | 796.1 | 27.4
1.112 | 796.1 | 27.4
1.112 | 796.1 | 27.4
1.123 | 785.9 | 27.5
1.123 | 785.9 | 27.5
1.123 | 785.9 | 27.5
1.134 | 775.2 | 27.5
1.134 | 775.2 | 27.5
1.134 | 775.2 | 27.5
1.145 | 764.2 | 27.6
1.145 | 764.2 | 27.6
1.145 | 764.2 | 27.6
1.156 | 753.1 | 27.6
1.156 | 753.1 | 27.6
1.156 | 753.1 | 27.6
1.167 | 741.9 | 27.7
1.167 | 741.9 | 27.7
1.167 | 741.9 | 27.7
1.178 | 730.9 | 27.7
1.178 | 730.9 | 27.7
1.178 | 730.9 | 27.7
1.189 | 719.9 | 27.8
1.189 | 719.9 | 27.8
1.189 | 719.9 | 27.8
1.2 | 708.9 | 27.8
1.2 | 708.9 | 27.8
1.2 | 708.9 | 27.8
1.211 | 698 | 27.9
1.211 | 698 | 27.9
1.211 | 698 | 27.9
1.222 | 687.2 | 27.9
1.222 | 687.2 | 27.9
1.222 | 687.2 | 27.9
1.233 | 676.6 | 28
1.233 | 676.6 | 28
1.233 | 676.6 | 28
1.244 | 666 | 28.1
1.244 | 666 | 28.1
1.244 | 666 | 28.1
1.255 | 655.6 | 28.1
1.255 | 655.6 | 28.1
1.255 | 655.6 | 28.1
1.266 | 645.1 | 28.2
1.266 | 645.1 | 28.2
1.266 | 645.1 | 28.2
1.277 | 634.8 | 28.2
1.277 | 634.8 | 28.2
1.277 | 634.8 | 28.2
1.288 | 624.6 | 28.3
1.288 | 624.6 | 28.3
1.288 | 624.6 | 28.3
1.299 | 614.5 | 28.3
1.299 | 614.5 | 28.3
1.299 | 614.5 | 28.3
1.31 | 604.4 | 28.4
1.31 | 604.4 | 28.4
1.31 | 604.4 | 28.4
1.321 | 594.4 | 28.4
1.321 | 594.4 | 28.4
1.321 | 594.4 | 28.4
1.332 | 584.6 | 28.5
1.332 | 584.6 | 28.5
1.332 | 584.6 | 28.5
1.343 | 574.8 | 28.6
1.343 | 574.8 | 28.6
1.343 | 574.8 | 28.6
1.354 | 565.2 | 28.6
1.354 | 565.2 | 28.6
1.354 | 565.2 | 28.6
1.365 | 555.4 | 28.7
1.365 | 555.4 | 28.7
1.365 | 555.4 | 28.7
1.376 | 545.9 | 28.7
1.376 | 545.9 | 28.7
1.376 | 545.9 | 28.7
1.387 | 536.4 | 28.8
1.387 | 536.4 | 28.8
1.387 | 536.4 | 28.8
1.398 | 526.9 | 28.8
1.398 | 526.9 | 28.8
1.398 | 526.9 | 28.8
1.409 | 517.4 | 28.9
1.409 | 517.4 | 28.9
1.409 | 517.4 | 28.9
1.42 | 508 | 28.9
1.42 | 508 | 28.9
1.42 | 508 | 28.9
1.431 | 498.6 | 29
1.431 | 498.6 | 29
1.431 | 498.6 | 29
1.442 | 489.4 | 29.1
1.442 | 489.4 | 29.1
1.442 | 489.4 | 29.1
1.453 | 480.3 | 29.1
1.453 | 480.3 | 29.1
1.453 | 480.3 | 29.1
1.464 | 471.2 | 29.2
1.464 | 471.2 | 29.2
1.464 | 471.2 | 29.2
1.475 | 462.3 | 29.2
1.475 | 462.3 | 29.2
1.475 | 462.3 | 29.2
1.486 | 453.4 | 29.3
1.486 | 453.4 | 29.3
1.486 | 453.4 | 29.3
1.497 | 444.7 | 29.3
1.497 | 444.7 | 29.3
1.497 | 444.7 | 29.3
1.508 | 435.9 | 29.4
1.508 | 435.9 | 29.4
1.508 | 435.9 | 29.4
1.519 | 427.2 | 29.4
1.519 | 427.2 | 29.4
1.519 | 427.2 | 29.4
1.53 | 418.4 | 29.5
1.53 | 418.4 | 29.5
1.53 | 418.4 | 29.5
1.541 | 409.8 | 29.6
1.541 | 409.8 | 29.6
1.541 | 409.8 | 29.6
1.552 | 401.1 | 29.6
1.552 | 401.1 | 29.6
1.552 | 401.1 | 29.6
1.563 | 392.4 | 29.7
1.563 | 392.4 | 29.7
1.563 | 392.4 | 29.7
1.574 | 383.7 | 29.7
1.574 | 383.7 | 29.7
1.574 | 383.7 | 29.7
1.585 | 375 | 29.8
1.585 | 375 | 29.8
1.585 | 375 | 29.8
1.596 | 366.3 | 29.8
1.596 | 366.3 | 29.8
1.596 | 366.3 | 29.8
1.607 | 357.5 | 29.9
1.607 | 357.5 | 29.9
1.607 | 357.5 | 29.9
1.618 | 348.6 | 29.9
1.618 | 348.6 | 29.9
1.618 | 348.6 | 29.9
1.629 | 339.6 | 30
1.629 | 339.6 | 30
1.629 | 339.6 | 30
1.64 | 330.4 | 30
1.64 | 330.4 | 30
1.64 | 330.4 | 30
1.651 | 321.1 | 30.1
1.651 | 321.1 | 30.1
1.651 | 321.1 | 30.1
1.662 | 311.7 | 30.2
1.662 | 311.7 | 30.2
1.662 | 311.7 | 30.2
1.673 | 302 | 30.2
1.673 | 302 | 30.2
1.673 | 302 | 30.2
1.684 | 292.2 | 30.3
1.684 | 292.2 | 30.3
1.684 | 292.2 | 30.3
1.695 | 282.1 | 30.3
1.695 | 282.1 | 30.3
1.695 | 282.1 | 30.3
1.706 | 271.7 | 30.4
1.706 | 271.7 | 30.4
1.706 | 271.7 | 30.4
1.717 | 261.2 | 30.4
1.717 | 261.2 | 30.4
1.717 | 261.2 | 30.4
1.728 | 250.4 | 30.5
1.728 | 250.4 | 30.5
1.728 | 250.4 | 30.5
1.739 | 239.4 | 30.5
1.739 | 239.4 | 30.5
1.739 | 239.4 | 30.5
1.75 | 228.1 | 30.6
1.75 | 228.1 | 30.6
1.75 | 228.1 | 30.6
1.761 | 216.6 | 30.7
1.761 | 216.6 | 30.7
1.761 | 216.6 | 30.7
1.772 | 204.9 | 30.7
1.772 | 204.9 | 30.7
1.772 | 204.9 | 30.7
1.783 | 193 | 30.8
1.783 | 193 | 30.8
1.783 | 193 | 30.8
1.794 | 180.9 | 30.8
1.794 | 180.9 | 30.8
1.794 | 180.9 | 30.8
1.805 | 168.8 | 30.9
1.805 | 168.8 | 30.9
1.805 | 168.8 | 30.9
1.816 | 156.7 | 30.9
1.816 | 156.7 | 30.9
1.816 | 156.7 | 30.9
1.827 | 144.5 | 31
1.827 | 144.5 | 31
1.827 | 144.5 | 31
1.838 | 132.4 | 31
1.838 | 132.4 | 31
1.838 | 132.4 | 31
1.849 | 120.5 | 31.1
1.849 | 120.5 | 31.1
1.849 | 120.5 | 31.1
1.86 | 108.9 | 31.1
1.86 | 108.9 | 31.1
1.86 | 108.9 | 31.1
1.871 | 97.5 | 31.2
1.871 | 97.5 | 31.2
1.871 | 97.5 | 31.2
1.882 | 86.7 | 31.3
1.882 | 86.7 | 31.3
1.882 | 86.7 | 31.3
1.893 | 76.3 | 31.3
1.893 | 76.3 | 31.3
1.893 | 76.3 | 31.3
1.904 | 66.6 | 31.3
1.904 | 66.6 | 31.3
1.904 | 66.6 | 31.3
1.915 | 57.5 | 31.2
1.915 | 57.5 | 31.2
1.915 | 57.5 | 31.2
1.926 | 49.2 | 31.2
1.926 | 49.2 | 31.2
1.926 | 49.2 | 31.2
1.937 | 41.6 | 31.2
1.937 | 41.6 | 31.2
1.937 | 41.6 | 31.2
1.948 | 34.7 | 31.2
1.948 | 34.7 | 31.2
1.948 | 34.7 | 31.2
1.959 | 28.6 | 31.2
1.959 | 28.6 | 31.2
1.959 | 28.6 | 31.2
1.97 | 23.3 | 31.2
1.97 | 23.3 | 31.2
1.97 | 23.3 | 31.2
1.981 | 18.7 | 31.2
1.981 | 18.7 | 31.2
1.981 | 18.7 | 31.2
1.992 | 14.5 | 31.2
1.992 | 14.5 | 31.2
1.992 | 14.5 | 31.2
2.003 | 11.2 | 31.2
2.003 | 11.2 | 31.2
2.003 | 11.2 | 31.2
2.014 | 8.4 | 31.2
2.014 | 8.4 | 31.2
2.014 | 8.4 | 31.2
2.025 | 6.2 | 31.2
2.025 | 6.2 | 31.2
2.025 | 6.2 | 31.2
2.036 | 4.5 | 31.2
2.036 | 4.5 | 31.2
2.036 | 4.5 | 31.2
2.047 | 3.2 | 31.2
2.047 | 3.2 | 31.2
2.047 | 3.2 | 31.2
2.058 | 2.2 | 31.2
2.058 | 2.2 | 31.2
2.058 | 2.2 | 31.2
2.069 | 1.6 | 31.2
2.069 | 1.6 | 31.2
2.069 | 1.6 | 31.2
2.08 | 1 | 31.2
2.08 | 1 | 31.2
2.08 | 1 | 31.2
2.091 | 0.7 | 31.2
2.091 | 0.7 | 31.2
2.091 | 0.7 | 31.2
2.102 | 0.4 | 31.2
2.102 | 0.4 | 31.2
2.102 | 0.4 | 31.2
2.113 | 0.2 | 31.2
2.113 | 0.2 | 31.2
2.113 | 0.2 | 31.2
2.124 | 0.1 | 31.2
2.124 | 0.1 | 31.2
2.124 | 0.1 | 31.2
2.135 | -0.1 | 31.2
2.135 | -0.1 | 31.2
2.135 | -0.1 | 31.2
2.146 | -0.2 | 31.2
2.146 | -0.2 | 31.2
2.146 | -0.2 | 31.2
2.157 | -0.3 | 31.2
2.157 | -0.3 | 31.2
2.157 | -0.3 | 31.2
2.168 | -0.2 | 31.2
2.168 | -0.2 | 31.2
2.168 | -0.2 | 31.2
2.179 | -0.3 | 31.2
2.179 | -0.3 | 31.2
2.179 | -0.3 | 31.2
2.19 | -0.2 | 31.2
2.19 | -0.2 | 31.2
2.19 | -0.2 | 31.2
2.201 | -0.3 | 31.2
2.201 | -0.3 | 31.2
2.201 | -0.3 | 31.2
2.212 | -0.3 | 31.2
2.212 | -0.3 | 31.2
2.212 | -0.3 | 31.2
2.223 | -0.3 | 31.2
2.223 | -0.3 | 31.2
2.223 | -0.3 | 31.2
2.234 | -0.3 | 31.2
2.234 | -0.3 | 31.2
2.234 | -0.3 | 31.2
2.245 | -0.3 | 31.2
2.245 | -0.3 | 31.2
2.245 | -0.3 | 31.2
2.256 | -0.3 | 31.2
2.256 | -0.3 | 31.2
2.256 | -0.3 | 31.2
2.267 | -0.3 | 31.2
2.267 | -0.3 | 31.2
2.267 | -0.3 | 31.2
2.278 | -0.3 | 31.2
2.278 | -0.3 | 31.2
2.278 | -0.3 | 31.2
2.289 | -0.3 | 31.2
2.289 | -0.3 | 31.2
2.289 | -0.3 | 31.2
2.3 | -0.3 | 31.2
2.3 | -0.3 | 31.2
2.3 | -0.3 | 31.2
2.311 | -0.3 | 31.2
2.311 | -0.3 | 31.2
2.311 | -0.3 | 31.2
2.322 | -0.3 | 31.2
2.322 | -0.3 | 31.2
2.322 | -0.3 | 31.2
2.333 | -0.3 | 31.2
2.333 | -0.3 | 31.2
2.333 | -0.3 | 31.2
2.344 | -0.2 | 31.2
2.344 | -0.2 | 31.2
2.344 | -0.2 | 31.2
2.355 | -0.2 | 31.2
2.355 | -0.2 | 31.2
2.355 | -0.2 | 31.2
2.366 | -0.2 | 31.2
2.366 | -0.2 | 31.2
2.366 | -0.2 | 31.2
2.377 | -0.2 | 31.2
2.377 | -0.2 | 31.2
2.377 | -0.2 | 31.2
2.388 | -0.1 | 31.2
2.388 | -0.1 | 31.2
2.388 | -0.1 | 31.2
2.399 | -0.1 | 31.2
2.399 | -0.1 | 31.2
2.399 | -0.1 | 31.2
2.41 | -0.1 | 31.2
2.41 | -0.1 | 31.2
2.41 | -0.1 | 31.2
2.421 | -0.1 | 31.2
2.421 | -0.1 | 31.2
2.421 | -0.1 | 31.2
2.432 | 0 | 31.2
2.432 | 0 | 31.2
2.432 | 0 | 31.2
2.443 | 0 | 31.2
2.443 | 0 | 31.2
2.443 | 0 | 31.2
2.454 | 0 | 31.2
2.454 | 0 | 31.2
2.454 | 0 | 31.2
2.465 | 0 | 31.2
2.465 | 0 | 31.2
2.465 | 0 | 31.2
2.476 | 0 | 31.2
2.476 | 0 | 31.2
2.476 | 0 | 31.2
2.487 | 0 | 31.2
2.487 | 0 | 31.2
2.487 | 0 | 31.2
2.498 | 0 | 31.2
2.498 | 0 | 31.2
2.498 | 0 | 31.2
2.509 | 0 | 31.2
2.509 | 0 | 31.2
2.509 | 0 | 31.2
2.52 | 0 | 31.2
2.52 | 0 | 31.2
2.52 | 0 | 31.2
2.531 | 0 | 31.2
2.531 | 0 | 31.2
2.531 | 0 | 31.2
2.542 | 0 | 31.2
2.542 | 0 | 31.2
2.542 | 0 | 31.2
2.553 | 0 | 31.2
2.553 | 0 | 31.2
2.553 | 0 | 31.2
2.564 | 0 | 31.2
2.564 | 0 | 31.2
2.564 | 0 | 31.2
2.575 | 0 | 31.2
2.575 | 0 | 31.2
2.575 | 0 | 31.2
2.586 | 0 | 31.2
2.586 | 0 | 31.2
2.586 | 0 | 31.2
2.597 | 0 | 31.2
2.597 | 0 | 31.2
2.597 | 0 | 31.2
2.608 | 0 | 31.2
2.608 | 0 | 31.2
2.608 | 0 | 31.2
2.619 | 0 | 31.2
2.619 | 0 | 31.2
2.619 | 0 | 31.2
2.63 | 0 | 31.2
2.63 | 0 | 31.2
2.63 | 0 | 31.2
2.641 | 0 | 31.2
2.641 | 0 | 31.2
2.641 | 0 | 31.2
2.652 | 0 | 31.2
2.652 | 0 | 31.2
2.652 | 0 | 31.2
2.663 | 0 | 31.2
2.663 | 0 | 31.2
2.663 | 0 | 31.2
2.674 | 0 | 31.2
2.674 | 0 | 31.2
2.674 | 0 | 31.2
2.685 | 0 | 31.2
2.685 | 0 | 31.2
2.685 | 0 | 31.2
2.696 | 0 | 31.2
2.696 | 0 | 31.2
2.696 | 0 | 31.2
2.707 | 0 | 31.2
2.707 | 0 | 31.2
2.707 | 0 | 31.2
2.718 | 0 | 31.2
2.718 | 0 | 31.2
2.718 | 0 | 31.2
2.729 | 0 | 31.2
2.729 | 0 | 31.2
2.729 | 0 | 31.2
2.74 | 0 | 31.2
2.74 | 0 | 31.2
2.74 | 0 | 31.2
2.751 | 0 | 31.2
2.751 | 0 | 31.2
2.751 | 0 | 31.2
2.762 | 0 | 31.2
2.762 | 0 | 31.2
2.762 | 0 | 31.2
2.773 | 0 | 31.2
2.773 | 0 | 31.2
2.773 | 0 | 31.2
2.784 | 0 | 31.2
2.784 | 0 | 31.2
2.784 | 0 | 31.2
2.795 | 0 | 31.2
2.795 | 0 | 31.2
2.795 | 0 | 31.2
2.806 | 0 | 31.2
2.806 | 0 | 31.2
2.806 | 0 | 31.2
2.817 | 0 | 31.2
2.817 | 0 | 31.2
2.817 | 0 | 31.2
2.828 | 0 | 31.2
2.828 | 0 | 31.2
2.828 | 0 | 31.2
2.839 | 0 | 31.2
2.839 | 0 | 31.2
2.839 | 0 | 31.2
2.85 | 0 | 31.2
2.85 | 0 | 31.2
2.85 | 0 | 31.2
2.861 | 0 | 31.2
2.861 | 0 | 31.2
2.861 | 0 | 31.2
2.872 | 0 | 31.2
2.872 | 0 | 31.2
2.872 | 0 | 31.2
2.883 | 0 | 31.2
2.883 | 0 | 31.2
2.883 | 0 | 31.2
2.894 | 0 | 31.2
2.894 | 0 | 31.2
2.894 | 0 | 31.2
2.905 | 0 | 31.2
2.905 | 0 | 31.2
2.905 | 0 | 31.2
2.916 | 0 | 31.2
2.916 | 0 | 31.2
2.916 | 0 | 31.2
2.927 | 0 | 31.2
2.927 | 0 | 31.2
2.927 | 0 | 31.2
2.938 | 0 | 31.2
2.938 | 0 | 31.2
2.938 | 0 | 31.2
2.949 | 0 | 31.2
2.949 | 0 | 31.2
2.949 | 0 | 31.2
2.96 | 0 | 31.2
2.96 | 0 | 31.2
2.96 | 0 | 31.2
2.971 | 0 | 31.2
2.971 | 0 | 31.2
2.971 | 0 | 31.2
2.982 | 0 | 31.2
2.982 | 0 | 31.2
2.982 | 0 | 31.2
2.993 | 0 | 31.2
2.993 | 0 | 31.2
2.993 | 0 | 31.2
3.004 | 0 | 31.2
3.004 | 0 | 31.2
3.004 | 0 | 31.2
3.015 | 0 | 31.2
3.015 | 0 | 31.2
3.015 | 0 | 31.2
3.026 | 0 | 31.2
3.026 | 0 | 31.2
3.026 | 0 | 31.2
3.037 | 0 | 31.2
3.037 | 0 | 31.2
3.037 | 0 | 31.2
3.048 | 0 | 31.2
3.048 | 0 | 31.2
3.048 | 0 | 31.2
3.059 | 0 | 31.2
3.059 | 0 | 31.2
3.059 | 0 | 31.2
3.07 | 0 | 31.2
3.07 | 0 | 31.2
3.07 | 0 | 31.2
3.081 | 0 | 31.2
3.081 | 0 | 31.2
3.081 | 0 | 31.2
3.091 | 0 | 31.2
3.091 | 0 | 31.2
3.091 | 0 | 31.2
3.102 | 0 | 31.2
3.102 | 0 | 31.2
3.102 | 0 | 31.2
3.113 | 0 | 31.2
3.113 | 0 | 31.2
3.113 | 0 | 31.2
3.124 | 0 | 31.2
3.124 | 0 | 31.2
3.124 | 0 | 31.2
3.135 | 0 | 31.2
3.135 | 0 | 31.2
3.135 | 0 | 31.2
3.146 | 0 | 31.2
3.146 | 0 | 31.2
3.146 | 0 | 31.2
3.157 | 0 | 31.2
3.157 | 0 | 31.2
3.157 | 0 | 31.2
3.168 | 0 | 31.2
3.168 | 0 | 31.2
3.168 | 0 | 31.2
3.179 | 0 | 31.2
3.179 | 0 | 31.2
3.179 | 0 | 31.2
3.19 | 0 | 31.2
3.19 | 0 | 31.2
3.19 | 0 | 31.2
3.201 | 0 | 31.2
3.201 | 0 | 31.2
3.201 | 0 | 31.2
3.212 | 0 | 31.2
3.212 | 0 | 31.2
3.212 | 0 | 31.2
3.223 | 0 | 31.2
3.223 | 0 | 31.2
3.223 | 0 | 31.2
3.234 | 0 | 31.2
3.234 | 0 | 31.2
3.234 | 0 | 31.2
3.245 | 0 | 31.2
3.245 | 0 | 31.2
3.245 | 0 | 31.2
3.256 | 0 | 31.2
3.256 | 0 | 31.2
3.256 | 0 | 31.2
3.267 | 0 | 31.2
3.267 | 0 | 31.2
3.267 | 0 | 31.2
3.278 | 0 | 31.2
3.278 | 0 | 31.2
3.278 | 0 | 31.2
3.289 | 0 | 31.2
3.289 | 0 | 31.2
3.289 | 0 | 31.2
3.3 | 0 | 31.2
3.3 | 0 | 31.2
3.3 | 0 | 31.2
3.311 | 0 | 31.2
3.311 | 0 | 31.2
3.311 | 0 | 31.2
3.322 | 0 | 31.2
3.322 | 0 | 31.2
3.322 | 0 | 31.2
3.333 | 0 | 31.2
3.333 | 0 | 31.2
3.333 | 0 | 31.2
3.344 | 0 | 31.2
3.344 | 0 | 31.2
3.344 | 0 | 31.2
3.355 | 0 | 31.2
3.355 | 0 | 31.2
3.355 | 0 | 31.2
3.366 | 0 | 31.2
3.366 | 0 | 31.2
3.366 | 0 | 31.2
3.377 | 0 | 31.2
3.377 | 0 | 31.2
3.377 | 0 | 31.2
3.388 | 0 | 31.2
3.388 | 0 | 31.2
3.388 | 0 | 31.2
3.399 | 0 | 31.2
3.399 | 0 | 31.2
3.399 | 0 | 31.2
3.41 | 0 | 31.2
3.41 | 0 | 31.2
3.41 | 0 | 31.2
3.421 | 0 | 31.2
3.421 | 0 | 31.2
3.421 | 0 | 31.2
3.432 | 0 | 31.2
3.432 | 0 | 31.2
3.432 | 0 | 31.2
3.443 | 0 | 31.2
3.443 | 0 | 31.2
3.443 | 0 | 31.2
3.454 | 0 | 31.2
3.454 | 0 | 31.2
3.454 | 0 | 31.2
3.465 | -0.1 | 31.2
3.465 | -0.1 | 31.2
3.465 | -0.1 | 31.2
3.476 | -0.1 | 31.2
3.476 | -0.1 | 31.2
3.476 | -0.1 | 31.2
3.487 | -0.1 | 31.2
3.487 | -0.1 | 31.2
3.487 | -0.1 | 31.2
3.498 | -0.1 | 31.2
3.498 | -0.1 | 31.2
3.498 | -0.1 | 31.2
3.509 | -0.1 | 31.2
3.509 | -0.1 | 31.2
3.509 | -0.1 | 31.2
3.52 | -0.1 | 31.2
3.52 | -0.1 | 31.2
3.52 | -0.1 | 31.2
3.531 | -0.1 | 31.2
3.531 | -0.1 | 31.2
3.531 | -0.1 | 31.2
3.542 | -0.1 | 31.2
3.542 | -0.1 | 31.2
3.542 | -0.1 | 31.2
3.553 | 0 | 31.2
3.553 | 0 | 31.2
3.553 | 0 | 31.2
3.564 | 0 | 31.2
3.564 | 0 | 31.2
3.564 | 0 | 31.2
3.575 | 0 | 31.2
3.575 | 0 | 31.2
3.575 | 0 | 31.2
3.586 | 0 | 31.2
3.586 | 0 | 31.2
3.586 | 0 | 31.2
3.597 | 0 | 31.2
3.597 | 0 | 31.2
3.597 | 0 | 31.2
3.608 | 0 | 31.2
3.608 | 0 | 31.2
3.608 | 0 | 31.2
3.619 | 0 | 31.2
3.619 | 0 | 31.2
3.619 | 0 | 31.2
3.63 | 0 | 31.2
3.63 | 0 | 31.2
3.63 | 0 | 31.2
3.641 | 0 | 31.2
3.641 | 0 | 31.2
3.641 | 0 | 31.2
3.652 | 0 | 31.2
3.652 | 0 | 31.2
3.652 | 0 | 31.2
3.663 | 0 | 31.2
3.663 | 0 | 31.2
3.663 | 0 | 31.2
3.674 | 0 | 31.2
3.674 | 0 | 31.2
3.674 | 0 | 31.2
3.685 | 0 | 31.2
3.685 | 0 | 31.2
3.685 | 0 | 31.2
3.696 | 0 | 31.2
3.696 | 0 | 31.2
3.696 | 0 | 31.2
3.707 | 0 | 31.2
3.707 | 0 | 31.2
3.707 | 0 | 31.2
3.718 | 0 | 31.2
3.718 | 0 | 31.2
3.718 | 0 | 31.2
3.729 | 0 | 31.2
3.729 | 0 | 31.2
3.729 | 0 | 31.2
3.74 | 0 | 31.2
3.74 | 0 | 31.2
3.74 | 0 | 31.2
3.751 | 0 | 31.2
3.751 | 0 | 31.2
3.751 | 0 | 31.2
3.762 | 0 | 31.2
3.762 | 0 | 31.2
3.762 | 0 | 31.2
3.773 | 0 | 31.2
3.773 | 0 | 31.2
3.773 | 0 | 31.2
3.784 | 0 | 31.2
3.784 | 0 | 31.2
3.784 | 0 | 31.2
3.795 | 0 | 31.2
3.795 | 0 | 31.2
3.795 | 0 | 31.2
3.806 | 0 | 31.2
3.806 | 0 | 31.2
3.806 | 0 | 31.2
3.817 | 0 | 31.2
3.817 | 0 | 31.2
3.817 | 0 | 31.2
3.828 | 0 | 31.2
3.828 | 0 | 31.2
3.828 | 0 | 31.2
3.839 | 0 | 31.2
3.839 | 0 | 31.2
3.839 | 0 | 31.2
3.85 | 0 | 31.2
3.85 | 0 | 31.2
3.85 | 0 | 31.2
3.861 | 0 | 31.2
3.861 | 0 | 31.2
3.861 | 0 | 31.2
3.872 | 0 | 31.2
3.872 | 0 | 31.2
3.872 | 0 | 31.2
3.883 | 0 | 31.2
3.883 | 0 | 31.2
3.883 | 0 | 31.2
3.894 | 0 | 31.2
3.894 | 0 | 31.2
3.894 | 0 | 31.2
3.905 | 0 | 31.2
3.905 | 0 | 31.2
3.905 | 0 | 31.2
3.916 | 0 | 31.2
3.916 | 0 | 31.2
3.916 | 0 | 31.2
3.927 | 0 | 31.2
3.927 | 0 | 31.2
3.927 | 0 | 31.2
3.938 | 0 | 31.2
3.938 | 0 | 31.2
3.938 | 0 | 31.2
3.949 | 0 | 31.2
3.949 | 0 | 31.2
3.949 | 0 | 31.2
3.96 | 0 | 31.2
3.96 | 0 | 31.2
3.96 | 0 | 31.2
3.971 | 0 | 31.2
3.971 | 0 | 31.2
3.971 | 0 | 31.2
3.982 | 0 | 31.2
3.982 | 0 | 31.2
3.982 | 0 | 31.2
3.993 | 0 | 31.2
3.993 | 0 | 31.2
3.993 | 0 | 31.2
4.004 | 0 | 31.2
4.004 | 0 | 31.2
4.004 | 0 | 31.2
4.014 | 0 | 31.2
4.014 | 0 | 31.2
4.014 | 0 | 31.2
4.025 | 0 | 31.2
4.025 | 0 | 31.2
4.025 | 0 | 31.2
4.036 | 0 | 31.2
4.036 | 0 | 31.2
4.036 | 0 | 31.2
4.047 | 0 | 31.2
4.047 | 0 | 31.2
4.047 | 0 | 31.2
4.058 | 0 | 31.2
4.058 | 0 | 31.2
4.058 | 0 | 31.2
4.069 | 0 | 31.2
4.069 | 0 | 31.2
4.069 | 0 | 31.2
4.08 | 0 | 31.2
4.08 | 0 | 31.2
4.08 | 0 | 31.2
4.091 | 0 | 31.2
4.091 | 0 | 31.2
4.091 | 0 | 31.2
4.102 | 0 | 31.2
4.102 | 0 | 31.2
4.102 | 0 | 31.2
4.113 | 0 | 31.2
4.113 | 0 | 31.2
4.113 | 0 | 31.2
4.124 | 0 | 31.2
4.124 | 0 | 31.2
4.124 | 0 | 31.2
4.135 | 0 | 31.2
4.135 | 0 | 31.2
4.135 | 0 | 31.2
4.146 | 0 | 31.2
4.146 | 0 | 31.2
4.146 | 0 | 31.2
4.157 | 0 | 31.2
4.157 | 0 | 31.2
4.157 | 0 | 31.2
4.168 | 0 | 31.2
4.168 | 0 | 31.2
4.168 | 0 | 31.2
4.179 | 0 | 31.2
4.179 | 0 | 31.2
4.179 | 0 | 31.2
4.19 | 0 | 31.2
4.19 | 0 | 31.2
4.19 | 0 | 31.2
4.201 | 0 | 31.2
4.201 | 0 | 31.2
4.201 | 0 | 31.2
4.211 | 0 | 31.2
4.211 | 0 | 31.2
4.211 | 0 | 31.2
4.222 | 0 | 31.2
4.222 | 0 | 31.2
4.222 | 0 | 31.2
4.233 | 0 | 31.2
4.233 | 0 | 31.2
4.233 | 0 | 31.2
4.244 | 0 | 31.2
4.244 | 0 | 31.2
4.244 | 0 | 31.2
4.255 | 0 | 31.2
4.255 | 0 | 31.2
4.255 | 0 | 31.2
4.266 | 0 | 31.2
4.266 | 0 | 31.2
4.266 | 0 | 31.2
4.277 | 0 | 31.2
4.277 | 0 | 31.2
4.277 | 0 | 31.2
4.288 | 0 | 31.2
4.288 | 0 | 31.2
4.288 | 0 | 31.2
4.299 | 0 | 31.2
4.299 | 0 | 31.2
4.299 | 0 | 31.2
4.31 | 0 | 31.2
4.31 | 0 | 31.2
4.31 | 0 | 31.2
4.321 | 0 | 31.2
4.321 | 0 | 31.2
4.321 | 0 | 31.2
4.332 | 0 | 31.2
4.332 | 0 | 31.2
4.332 | 0 | 31.2
4.343 | 0 | 31.2
4.343 | 0 | 31.2
4.343 | 0 | 31.2
4.354 | 0 | 31.2
4.354 | 0 | 31.2
4.354 | 0 | 31.2
4.365 | 0 | 31.2
4.365 | 0 | 31.2
4.365 | 0 | 31.2
4.376 | 0 | 31.2
4.376 | 0 | 31.2
4.376 | 0 | 31.2
4.387 | 0 | 31.2
4.387 | 0 | 31.2
4.387 | 0 | 31.2
4.398 | 0 | 31.2
4.398 | 0 | 31.2
4.398 | 0 | 31.2
4.409 | 0 | 31.2
4.409 | 0 | 31.2
4.409 | 0 | 31.2
4.42 | 0 | 31.2
4.42 | 0 | 31.2
4.42 | 0 | 31.2
4.431 | 0 | 31.2
4.431 | 0 | 31.2
4.431 | 0 | 31.2
4.442 | 0 | 31.2
4.442 | 0 | 31.2
4.442 | 0 | 31.2
4.453 | 0 | 31.2
4.453 | 0 | 31.2
4.453 | 0 | 31.2
4.464 | 0 | 31.2
4.464 | 0 | 31.2
4.464 | 0 | 31.2
4.475 | 0 | 31.2
4.475 | 0 | 31.2
4.475 | 0 | 31.2
4.486 | 0 | 31.2
4.486 | 0 | 31.2
4.486 | 0 | 31.2
4.497 | 0 | 31.2
4.497 | 0 | 31.2
4.497 | 0 | 31.2
4.508 | 0 | 31.2
4.508 | 0 | 31.2
4.508 | 0 | 31.2
4.519 | 0 | 31.2
4.519 | 0 | 31.2
4.519 | 0 | 31.2
4.53 | 0 | 31.2
4.53 | 0 | 31.2
4.53 | 0 | 31.2
4.541 | 0 | 31.2
4.541 | 0 | 31.2
4.541 | 0 | 31.2
4.552 | 0 | 31.2
4.552 | 0 | 31.2
4.552 | 0 | 31.2
4.563 | 0 | 31.2
4.563 | 0 | 31.2
4.563 | 0 | 31.2
4.574 | 0 | 31.2
4.574 | 0 | 31.2
4.574 | 0 | 31.2
4.585 | 0 | 31.2
4.585 | 0 | 31.2
4.585 | 0 | 31.2
4.596 | 0 | 31.2
4.596 | 0 | 31.2
4.596 | 0 | 31.2
4.607 | 0 | 31.2
4.607 | 0 | 31.2
4.607 | 0 | 31.2
4.618 | 0 | 31.2
4.618 | 0 | 31.2
4.618 | 0 | 31.2
4.629 | 0 | 31.2
4.629 | 0 | 31.2
4.629 | 0 | 31.2
4.64 | 0 | 31.2
4.64 | 0 | 31.2
4.64 | 0 | 31.2
4.651 | 0 | 31.2
4.651 | 0 | 31.2
4.651 | 0 | 31.2
4.662 | 0 | 31.2
4.662 | 0 | 31.2
4.662 | 0 | 31.2
4.673 | 0 | 31.2
4.673 | 0 | 31.2
4.673 | 0 | 31.2
4.684 | 0 | 31.2
4.684 | 0 | 31.2
4.684 | 0 | 31.2
4.695 | 0 | 31.2
4.695 | 0 | 31.2
4.695 | 0 | 31.2
4.706 | 0 | 31.2
4.706 | 0 | 31.2
4.706 | 0 | 31.2
4.717 | 0 | 31.2
4.717 | 0 | 31.2
4.717 | 0 | 31.2
4.728 | 0 | 31.2
4.728 | 0 | 31.2
4.728 | 0 | 31.2
4.739 | 0 | 31.2
4.739 | 0 | 31.2
4.739 | 0 | 31.2
4.75 | 0 | 31.2
4.75 | 0 | 31.2
4.75 | 0 | 31.2
4.76 | 0 | 31.2
4.76 | 0 | 31.2
4.76 | 0 | 31.2
4.771 | 0 | 31.2
4.771 | 0 | 31.2
4.771 | 0 | 31.2
4.782 | 0 | 31.2
4.782 | 0 | 31.2
4.782 | 0 | 31.2
4.793 | 0 | 31.2
4.793 | 0 | 31.2
4.793 | 0 | 31.2
4.804 | 0 | 31.2
4.804 | 0 | 31.2
4.804 | 0 | 31.2
4.815 | 0 | 31.2
4.815 | 0 | 31.2
4.815 | 0 | 31.2
4.826 | 0 | 31.2
4.826 | 0 | 31.2
4.826 | 0 | 31.2
4.837 | 0 | 31.2
4.837 | 0 | 31.2
4.837 | 0 | 31.2
4.848 | 0 | 31.2
4.848 | 0 | 31.2
4.848 | 0 | 31.2
4.859 | 0 | 31.2
4.859 | 0 | 31.2
4.859 | 0 | 31.2
4.87 | 0 | 31.2
4.87 | 0 | 31.2
4.87 | 0 | 31.2
4.881 | 0 | 31.2
4.881 | 0 | 31.2
4.881 | 0 | 31.2
4.892 | 0 | 31.2
4.892 | 0 | 31.2
4.892 | 0 | 31.2
4.903 | 0 | 31.2
4.903 | 0 | 31.2
4.903 | 0 | 31.2
4.914 | 0 | 31.2
4.914 | 0 | 31.2
4.914 | 0 | 31.2
4.925 | 0 | 31.2
4.925 | 0 | 31.2
4.925 | 0 | 31.2
4.936 | 0 | 31.2
4.936 | 0 | 31.2
4.936 | 0 | 31.2
4.947 | 0 | 31.2
4.947 | 0 | 31.2
4.947 | 0 | 31.2
4.958 | 0 | 31.2
4.958 | 0 | 31.2
4.958 | 0 | 31.2
4.969 | 0 | 31.2
4.969 | 0 | 31.2
4.969 | 0 | 31.2
4.98 | 0 | 31.2
4.98 | 0 | 31.2
4.98 | 0 | 31.2
4.991 | 0 | 31.2
4.991 | 0 | 31.2
4.991 | 0 | 31.2
5.002 | 0 | 31.2
5.002 | 0 | 31.2
5.002 | 0 | 31.2
5.012 | 0 | 31.2
5.012 | 0 | 31.2
5.012 | 0 | 31.2
5.023 | 0 | 31.2
5.023 | 0 | 31.2
5.023 | 0 | 31.2
5.034 | 0 | 31.2
5.034 | 0 | 31.2
5.034 | 0 | 31.2
5.045 | 0 | 31.2
5.045 | 0 | 31.2
5.045 | 0 | 31.2
5.056 | 0 | 31.2
5.056 | 0 | 31.2
5.056 | 0 | 31.2
5.067 | 0 | 31.2
5.067 | 0 | 31.2
5.067 | 0 | 31.2
5.078 | 0 | 31.2
5.078 | 0 | 31.2
5.078 | 0 | 31.2
5.089 | 0 | 31.2
5.089 | 0 | 31.2
5.089 | 0 | 31.2
5.1 | 0 | 31.2
5.1 | 0 | 31.2
5.1 | 0 | 31.2
5.111 | 0 | 31.2
5.111 | 0 | 31.2
5.111 | 0 | 31.2
5.122 | 0 | 31.2
5.122 | 0 | 31.2
5.122 | 0 | 31.2
5.133 | 0 | 31.2
5.133 | 0 | 31.2
5.133 | 0 | 31.2
5.144 | 0 | 31.2
5.144 | 0 | 31.2
5.144 | 0 | 31.2
5.155 | 0 | 31.2
5.155 | 0 | 31.2
5.155 | 0 | 31.2
5.166 | 0 | 31.2
5.166 | 0 | 31.2
5.166 | 0 | 31.2
5.177 | 0 | 31.2
5.177 | 0 | 31.2
5.177 | 0 | 31.2
5.188 | 0 | 31.2
5.188 | 0 | 31.2
5.188 | 0 | 31.2
5.199 | 0 | 31.2
5.199 | 0 | 31.2
5.199 | 0 | 31.2
5.21 | 0 | 31.2
5.21 | 0 | 31.2
5.21 | 0 | 31.2
5.221 | 0 | 31.2
5.221 | 0 | 31.2
5.221 | 0 | 31.2
5.232 | 0 | 31.2
5.232 | 0 | 31.2
5.232 | 0 | 31.2
5.243 | 0 | 31.2
5.243 | 0 | 31.2
5.243 | 0 | 31.2
5.254 | 0 | 31.2
5.254 | 0 | 31.2
5.254 | 0 | 31.2
5.265 | 0 | 31.2
5.265 | 0 | 31.2
5.265 | 0 | 31.2
5.276 | 0 | 31.2
5.276 | 0 | 31.2
5.276 | 0 | 31.2
5.287 | 0 | 31.2
5.287 | 0 | 31.2
5.287 | 0 | 31.2
5.298 | 0.1 | 31.2
5.298 | 0.1 | 31.2
5.298 | 0.1 | 31.2
5.309 | 0.1 | 31.2
5.309 | 0.1 | 31.2
5.309 | 0.1 | 31.2
5.32 | 0.1 | 31.2
5.32 | 0.1 | 31.2
5.32 | 0.1 | 31.2
5.331 | 0.1 | 31.2
5.331 | 0.1 | 31.2
5.331 | 0.1 | 31.2
5.342 | 0.1 | 31.2
5.342 | 0.1 | 31.2
5.342 | 0.1 | 31.2
5.353 | 0.1 | 31.2
5.353 | 0.1 | 31.2
5.353 | 0.1 | 31.2
5.364 | 0.1 | 31.2
5.364 | 0.1 | 31.2
5.364 | 0.1 | 31.2
5.375 | 0.1 | 31.2
5.375 | 0.1 | 31.2
5.375 | 0.1 | 31.2
5.386 | 0.1 | 31.2
5.386 | 0.1 | 31.2
5.386 | 0.1 | 31.2
5.397 | 0.1 | 31.2
5.397 | 0.1 | 31.2
5.397 | 0.1 | 31.2
5.408 | 0.1 | 31.2
5.408 | 0.1 | 31.2
5.408 | 0.1 | 31.2
5.419 | 0.1 | 31.2
5.419 | 0.1 | 31.2
5.419 | 0.1 | 31.2
5.43 | 0.1 | 31.2
5.43 | 0.1 | 31.2
5.43 | 0.1 | 31.2
5.441 | 0.1 | 31.2
5.441 | 0.1 | 31.2
5.441 | 0.1 | 31.2
5.452 | 0.1 | 31.2
5.452 | 0.1 | 31.2
5.452 | 0.1 | 31.2
5.463 | 0.1 | 31.2
5.463 | 0.1 | 31.2
5.463 | 0.1 | 31.2
5.474 | 0.1 | 31.2
5.474 | 0.1 | 31.2
5.474 | 0.1 | 31.2
5.485 | 0 | 31.2
5.485 | 0 | 31.2
5.485 | 0 | 31.2
5.496 | 0.1 | 31.2
5.496 | 0.1 | 31.2
5.496 | 0.1 | 31.2
5.507 | 0.1 | 31.2
5.507 | 0.1 | 31.2
5.507 | 0.1 | 31.2
5.518 | 0.1 | 31.2
5.518 | 0.1 | 31.2
5.518 | 0.1 | 31.2
5.529 | 0.1 | 31.2
5.529 | 0.1 | 31.2
5.529 | 0.1 | 31.2
5.54 | 0.1 | 31.2
5.54 | 0.1 | 31.2
5.54 | 0.1 | 31.2
5.551 | 0.1 | 31.2
5.551 | 0.1 | 31.2
5.551 | 0.1 | 31.2
5.562 | 0.1 | 31.2
5.562 | 0.1 | 31.2
5.562 | 0.1 | 31.2
5.573 | 0 | 31.2
5.573 | 0 | 31.2
5.573 | 0 | 31.2
5.584 | 0 | 31.2
5.584 | 0 | 31.2
5.584 | 0 | 31.2
5.595 | 0 | 31.2
5.595 | 0 | 31.2
5.595 | 0 | 31.2
5.606 | 0 | 31.2
5.606 | 0 | 31.2
5.606 | 0 | 31.2
5.617 | 0 | 31.2
5.617 | 0 | 31.2
5.617 | 0 | 31.2
5.628 | 0 | 31.2
5.628 | 0 | 31.2
5.628 | 0 | 31.2
5.639 | 0 | 31.2
5.639 | 0 | 31.2
5.639 | 0 | 31.2
5.65 | 0 | 31.2
5.65 | 0 | 31.2
5.65 | 0 | 31.2
5.661 | 0 | 31.2
5.661 | 0 | 31.2
5.661 | 0 | 31.2
5.672 | 0 | 31.2
5.672 | 0 | 31.2
5.672 | 0 | 31.2
5.683 | 0 | 31.2
5.683 | 0 | 31.2
5.683 | 0 | 31.2
5.694 | 0 | 31.2
5.694 | 0 | 31.2
5.694 | 0 | 31.2
5.705 | 0 | 31.2
5.705 | 0 | 31.2
5.705 | 0 | 31.2
5.716 | 0 | 31.2
5.716 | 0 | 31.2
5.716 | 0 | 31.2
5.727 | 0 | 31.2
5.727 | 0 | 31.2
5.727 | 0 | 31.2
5.738 | 0 | 31.2
5.738 | 0 | 31.2
5.738 | 0 | 31.2
5.749 | 0 | 31.2
5.749 | 0 | 31.2
5.749 | 0 | 31.2
5.76 | 0 | 31.2
5.76 | 0 | 31.2
5.76 | 0 | 31.2
5.771 | 0 | 31.2
5.771 | 0 | 31.2
5.771 | 0 | 31.2
5.782 | 0 | 31.2
5.782 | 0 | 31.2
5.782 | 0 | 31.2
5.793 | 0 | 31.2
5.793 | 0 | 31.2
5.793 | 0 | 31.2
5.804 | 0 | 31.2
5.804 | 0 | 31.2
5.804 | 0 | 31.2
5.815 | 0 | 31.2
5.815 | 0 | 31.2
5.815 | 0 | 31.2
5.826 | 0 | 31.2
5.826 | 0 | 31.2
5.826 | 0 | 31.2
5.837 | 0 | 31.2
5.837 | 0 | 31.2
5.837 | 0 | 31.2
5.848 | 0 | 31.2
5.848 | 0 | 31.2
5.848 | 0 | 31.2
5.859 | 0 | 31.2
5.859 | 0 | 31.2
5.859 | 0 | 31.2
5.87 | 0 | 31.2
5.87 | 0 | 31.2
5.87 | 0 | 31.2
5.881 | 0 | 31.2
5.881 | 0 | 31.2
5.881 | 0 | 31.2
5.892 | 0 | 31.2
5.892 | 0 | 31.2
5.892 | 0 | 31.2
5.903 | 0 | 31.2
5.903 | 0 | 31.2
5.903 | 0 | 31.2
5.914 | 0 | 31.2
5.914 | 0 | 31.2
5.914 | 0 | 31.2
5.925 | 0 | 31.2
5.925 | 0 | 31.2
5.925 | 0 | 31.2
5.936 | 0 | 31.2
5.936 | 0 | 31.2
5.936 | 0 | 31.2
5.947 | 0 | 31.2
5.947 | 0 | 31.2
5.947 | 0 | 31.2
5.958 | 0 | 31.2
5.958 | 0 | 31.2
5.958 | 0 | 31.2
5.969 | 0 | 31.2
5.969 | 0 | 31.2
5.969 | 0 | 31.2
5.98 | 0 | 31.2
5.98 | 0 | 31.2
5.98 | 0 | 31.2
5.991 | 0 | 31.2
5.991 | 0 | 31.2
5.991 | 0 | 31.2
6.002 | 0 | 31.2
6.002 | 0 | 31.2
6.002 | 0 | 31.2
6.012 | 0 | 31.2
6.012 | 0 | 31.2
6.012 | 0 | 31.2
6.023 | 0 | 31.2
6.023 | 0 | 31.2
6.023 | 0 | 31.2
6.034 | 0 | 31.2
6.034 | 0 | 31.2
6.034 | 0 | 31.2
6.045 | 0 | 31.2
6.045 | 0 | 31.2
6.045 | 0 | 31.2
6.056 | 0 | 31.2
6.056 | 0 | 31.2
6.056 | 0 | 31.2
6.067 | 0 | 31.2
6.067 | 0 | 31.2
6.067 | 0 | 31.2
6.078 | 0 | 31.2
6.078 | 0 | 31.2
6.078 | 0 | 31.2
6.089 | 0 | 31.2
6.089 | 0 | 31.2
6.089 | 0 | 31.2
6.1 | 0 | 31.2
6.1 | 0 | 31.2
6.1 | 0 | 31.2
6.111 | 0 | 31.2
6.111 | 0 | 31.2
6.111 | 0 | 31.2
6.122 | 0 | 31.2
6.122 | 0 | 31.2
6.122 | 0 | 31.2
6.133 | 0 | 31.2
6.133 | 0 | 31.2
6.133 | 0 | 31.2
6.144 | 0 | 31.2
6.144 | 0 | 31.2
6.144 | 0 | 31.2
6.155 | 0 | 31.2
6.155 | 0 | 31.2
6.155 | 0 | 31.2
6.166 | 0 | 31.2
6.166 | 0 | 31.2
6.166 | 0 | 31.2
6.177 | 0 | 31.2
6.177 | 0 | 31.2
6.177 | 0 | 31.2
6.188 | 0 | 31.2
6.188 | 0 | 31.2
6.188 | 0 | 31.2
6.199 | 0 | 31.2
6.199 | 0 | 31.2
6.199 | 0 | 31.2
6.21 | 0 | 31.2
6.21 | 0 | 31.2
6.21 | 0 | 31.2
6.221 | 0 | 31.2
6.221 | 0 | 31.2
6.221 | 0 | 31.2
6.232 | 0 | 31.2
6.232 | 0 | 31.2
6.232 | 0 | 31.2
6.243 | 0 | 31.2
6.243 | 0 | 31.2
6.243 | 0 | 31.2
6.254 | 0 | 31.2
6.254 | 0 | 31.2
6.254 | 0 | 31.2
6.265 | 0 | 31.2
6.265 | 0 | 31.2
6.265 | 0 | 31.2
6.276 | 0 | 31.2
6.276 | 0 | 31.2
6.276 | 0 | 31.2
6.287 | 0 | 31.2
6.287 | 0 | 31.2
6.287 | 0 | 31.2
6.298 | 0 | 31.2
6.298 | 0 | 31.2
6.298 | 0 | 31.2
6.309 | 0 | 31.2
6.309 | 0 | 31.2
6.309 | 0 | 31.2
6.32 | 0 | 31.2
6.32 | 0 | 31.2
6.32 | 0 | 31.2
6.331 | 0 | 31.2
6.331 | 0 | 31.2
6.331 | 0 | 31.2
6.342 | 0 | 31.2
6.342 | 0 | 31.2
6.342 | 0 | 31.2
6.353 | 0 | 31.2
6.353 | 0 | 31.2
6.353 | 0 | 31.2
6.364 | 0 | 31.2
6.364 | 0 | 31.2
6.364 | 0 | 31.2
6.375 | 0 | 31.2
6.375 | 0 | 31.2
6.375 | 0 | 31.2
6.386 | 0 | 31.2
6.386 | 0 | 31.2
6.386 | 0 | 31.2
6.397 | 0 | 31.2
6.397 | 0 | 31.2
6.397 | 0 | 31.2
6.408 | 0 | 31.2
6.408 | 0 | 31.2
6.408 | 0 | 31.2
6.419 | 0 | 31.2
6.419 | 0 | 31.2
6.419 | 0 | 31.2
6.43 | 0 | 31.2
6.43 | 0 | 31.2
6.43 | 0 | 31.2
6.441 | 0 | 31.2
6.441 | 0 | 31.2
6.441 | 0 | 31.2
6.452 | 0 | 31.2
6.452 | 0 | 31.2
6.452 | 0 | 31.2
6.463 | 0 | 31.2
6.463 | 0 | 31.2
6.463 | 0 | 31.2
6.474 | 0 | 31.2
6.474 | 0 | 31.2
6.474 | 0 | 31.2
6.485 | 0 | 31.2
6.485 | 0 | 31.2
6.485 | 0 | 31.2
6.496 | 0 | 31.2
6.496 | 0 | 31.2
6.496 | 0 | 31.2
6.507 | 0 | 31.2
6.507 | 0 | 31.2
6.507 | 0 | 31.2
6.518 | 0 | 31.2
6.518 | 0 | 31.2
6.518 | 0 | 31.2
6.529 | 0 | 31.2
6.529 | 0 | 31.2
6.529 | 0 | 31.2
6.54 | 0 | 31.2
6.54 | 0 | 31.2
6.54 | 0 | 31.2
6.551 | 0 | 31.2
6.551 | 0 | 31.2
6.551 | 0 | 31.2
6.562 | 0 | 31.2
6.562 | 0 | 31.2
6.562 | 0 | 31.2
6.573 | 0 | 31.2
6.573 | 0 | 31.2
6.573 | 0 | 31.2
6.584 | 0 | 31.2
6.584 | 0 | 31.2
6.584 | 0 | 31.2
6.595 | 0 | 31.2
6.595 | 0 | 31.2
6.595 | 0 | 31.2
6.606 | 0 | 31.2
6.606 | 0 | 31.2
6.606 | 0 | 31.2
6.617 | 0 | 31.2
6.617 | 0 | 31.2
6.617 | 0 | 31.2
6.628 | 0 | 31.2
6.628 | 0 | 31.2
6.628 | 0 | 31.2
6.639 | 0 | 31.2
6.639 | 0 | 31.2
6.639 | 0 | 31.2
6.65 | 0 | 31.2
6.65 | 0 | 31.2
6.65 | 0 | 31.2
6.661 | 0 | 31.2
6.661 | 0 | 31.2
6.661 | 0 | 31.2
6.672 | 0 | 31.2
6.672 | 0 | 31.2
6.672 | 0 | 31.2
6.683 | 0 | 31.2
6.683 | 0 | 31.2
6.683 | 0 | 31.2
6.694 | 0 | 31.2
6.694 | 0 | 31.2
6.694 | 0 | 31.2
6.705 | 0 | 31.2
6.705 | 0 | 31.2
6.705 | 0 | 31.2
6.716 | 0 | 31.2
6.716 | 0 | 31.2
6.716 | 0 | 31.2
6.727 | 0 | 31.2
6.727 | 0 | 31.2
6.727 | 0 | 31.2
6.738 | 0 | 31.2
6.738 | 0 | 31.2
6.738 | 0 | 31.2
6.749 | -0.1 | 31.2
6.749 | -0.1 | 31.2
6.749 | -0.1 | 31.2
6.76 | -0.1 | 31.2
6.76 | -0.1 | 31.2
6.76 | -0.1 | 31.2
6.771 | -0.1 | 31.2
6.771 | -0.1 | 31.2
6.771 | -0.1 | 31.2
6.782 | -0.1 | 31.2
6.782 | -0.1 | 31.2
6.782 | -0.1 | 31.2
6.793 | -0.1 | 31.2
6.793 | -0.1 | 31.2
6.793 | -0.1 | 31.2
6.804 | -0.1 | 31.2
6.804 | -0.1 | 31.2
6.804 | -0.1 | 31.2
6.815 | -0.1 | 31.2
6.815 | -0.1 | 31.2
6.815 | -0.1 | 31.2
6.826 | -0.1 | 31.2
6.826 | -0.1 | 31.2
6.826 | -0.1 | 31.2
6.837 | -0.1 | 31.2
6.837 | -0.1 | 31.2
6.837 | -0.1 | 31.2
6.848 | -0.1 | 31.2
6.848 | -0.1 | 31.2
6.848 | -0.1 | 31.2
6.859 | -0.1 | 31.2
6.859 | -0.1 | 31.2
6.859 | -0.1 | 31.2
6.87 | -0.1 | 31.2
6.87 | -0.1 | 31.2
6.87 | -0.1 | 31.2
6.881 | -0.1 | 31.2
6.881 | -0.1 | 31.2
6.881 | -0.1 | 31.2
6.892 | 0 | 31.2
6.892 | 0 | 31.2
6.892 | 0 | 31.2
6.903 | 0 | 31.2
6.903 | 0 | 31.2
6.903 | 0 | 31.2
6.914 | 0 | 31.2
6.914 | 0 | 31.2
6.914 | 0 | 31.2
6.925 | 0.2 | 31.1
6.925 | 0.2 | 31.1
6.925 | 0.2 | 31.1
6.936 | 0.3 | 31.1
6.936 | 0.3 | 31.1
6.936 | 0.3 | 31.1
6.947 | 0.5 | 31
6.947 | 0.5 | 31
6.947 | 0.5 | 31
6.958 | 0.8 | 30.9
6.958 | 0.8 | 30.9
6.958 | 0.8 | 30.9
6.969 | 1.2 | 30.9
6.969 | 1.2 | 30.9
6.969 | 1.2 | 30.9
6.98 | 1.6 | 30.8
6.98 | 1.6 | 30.8
6.98 | 1.6 | 30.8
6.991 | 2.4 | 30.8
6.991 | 2.4 | 30.8
6.991 | 2.4 | 30.8
7.002 | 3.4 | 30.7
7.002 | 3.4 | 30.7
7.002 | 3.4 | 30.7
7.013 | 4.6 | 30.7
7.013 | 4.6 | 30.7
7.013 | 4.6 | 30.7
7.024 | 6.4 | 30.6
7.024 | 6.4 | 30.6
7.024 | 6.4 | 30.6
7.035 | 8.7 | 30.6
7.035 | 8.7 | 30.6
7.035 | 8.7 | 30.6
7.046 | 11.6 | 30.5
7.046 | 11.6 | 30.5
7.046 | 11.6 | 30.5
7.057 | 15.2 | 30.5
7.057 | 15.2 | 30.5
7.057 | 15.2 | 30.5
7.068 | 19.7 | 30.4
7.068 | 19.7 | 30.4
7.068 | 19.7 | 30.4
7.079 | 25 | 30.3
7.079 | 25 | 30.3
7.079 | 25 | 30.3
7.09 | 31.3 | 30.3
7.09 | 31.3 | 30.3
7.09 | 31.3 | 30.3
7.101 | 38.3 | 30.2
7.101 | 38.3 | 30.2
7.101 | 38.3 | 30.2
7.112 | 46.4 | 30.2
7.112 | 46.4 | 30.2
7.112 | 46.4 | 30.2
7.123 | 55.4 | 30.1
7.123 | 55.4 | 30.1
7.123 | 55.4 | 30.1
7.134 | 65.5 | 30.1
7.134 | 65.5 | 30.1
7.134 | 65.5 | 30.1
7.145 | 76.4 | 30
7.145 | 76.4 | 30
7.145 | 76.4 | 30
7.156 | 88.2 | 30
7.156 | 88.2 | 30
7.156 | 88.2 | 30
7.167 | 100.8 | 29.9
7.167 | 100.8 | 29.9
7.167 | 100.8 | 29.9
7.178 | 114 | 29.8
7.178 | 114 | 29.8
7.178 | 114 | 29.8
7.189 | 127.9 | 29.8
7.189 | 127.9 | 29.8
7.189 | 127.9 | 29.8
7.2 | 142.1 | 29.7
7.2 | 142.1 | 29.7
7.2 | 142.1 | 29.7
7.211 | 156.7 | 29.7
7.211 | 156.7 | 29.7
7.211 | 156.7 | 29.7
7.222 | 171.5 | 29.6
7.222 | 171.5 | 29.6
7.222 | 171.5 | 29.6
7.233 | 186.6 | 29.6
7.233 | 186.6 | 29.6
7.233 | 186.6 | 29.6
7.244 | 201.7 | 29.5
7.244 | 201.7 | 29.5
7.244 | 201.7 | 29.5
7.255 | 216.6 | 29.5
7.255 | 216.6 | 29.5
7.255 | 216.6 | 29.5
7.266 | 231.5 | 29.4
7.266 | 231.5 | 29.4
7.266 | 231.5 | 29.4
7.277 | 246.3 | 29.4
7.277 | 246.3 | 29.4
7.277 | 246.3 | 29.4
7.288 | 260.9 | 29.3
7.288 | 260.9 | 29.3
7.288 | 260.9 | 29.3
7.299 | 275.2 | 29.2
7.299 | 275.2 | 29.2
7.299 | 275.2 | 29.2
7.31 | 289.2 | 29.2
7.31 | 289.2 | 29.2
7.31 | 289.2 | 29.2
7.321 | 302.9 | 29.1
7.321 | 302.9 | 29.1
7.321 | 302.9 | 29.1
7.332 | 316.2 | 29.1
7.332 | 316.2 | 29.1
7.332 | 316.2 | 29.1
7.343 | 329.2 | 29
7.343 | 329.2 | 29
7.343 | 329.2 | 29
7.354 | 342 | 29
7.354 | 342 | 29
7.354 | 342 | 29
7.365 | 354.5 | 28.9
7.365 | 354.5 | 28.9
7.365 | 354.5 | 28.9
7.376 | 366.8 | 28.9
7.376 | 366.8 | 28.9
7.376 | 366.8 | 28.9
7.387 | 378.8 | 28.8
7.387 | 378.8 | 28.8
7.387 | 378.8 | 28.8
7.398 | 390.6 | 28.7
7.398 | 390.6 | 28.7
7.398 | 390.6 | 28.7
7.409 | 402.1 | 28.7
7.409 | 402.1 | 28.7
7.409 | 402.1 | 28.7
7.42 | 413.2 | 28.6
7.42 | 413.2 | 28.6
7.42 | 413.2 | 28.6
7.431 | 424.2 | 28.6
7.431 | 424.2 | 28.6
7.431 | 424.2 | 28.6
7.442 | 434.9 | 28.5
7.442 | 434.9 | 28.5
7.442 | 434.9 | 28.5
7.453 | 445.3 | 28.5
7.453 | 445.3 | 28.5
7.453 | 445.3 | 28.5
7.464 | 455.3 | 28.4
7.464 | 455.3 | 28.4
7.464 | 455.3 | 28.4
7.475 | 465.2 | 28.4
7.475 | 465.2 | 28.4
7.475 | 465.2 | 28.4
7.486 | 474.8 | 28.3
7.486 | 474.8 | 28.3
7.486 | 474.8 | 28.3
7.497 | 484.3 | 28.2
7.497 | 484.3 | 28.2
7.497 | 484.3 | 28.2
7.508 | 493.6 | 28.2
7.508 | 493.6 | 28.2
7.508 | 493.6 | 28.2
7.519 | 502.6 | 28.1
7.519 | 502.6 | 28.1
7.519 | 502.6 | 28.1
7.53 | 511.6 | 28.1
7.53 | 511.6 | 28.1
7.53 | 511.6 | 28.1
7.541 | 520.5 | 28
7.541 | 520.5 | 28
7.541 | 520.5 | 28
7.552 | 529.1 | 28
7.552 | 529.1 | 28
7.552 | 529.1 | 28
7.563 | 537.7 | 27.9
7.563 | 537.7 | 27.9
7.563 | 537.7 | 27.9
7.574 | 546.2 | 27.9
7.574 | 546.2 | 27.9
7.574 | 546.2 | 27.9
7.585 | 554.7 | 27.8
7.585 | 554.7 | 27.8
7.585 | 554.7 | 27.8
7.596 | 563 | 27.7
7.596 | 563 | 27.7
7.596 | 563 | 27.7
7.607 | 571.3 | 27.7
7.607 | 571.3 | 27.7
7.607 | 571.3 | 27.7
7.618 | 579.5 | 27.6
7.618 | 579.5 | 27.6
7.618 | 579.5 | 27.6
7.629 | 587.7 | 27.6
7.629 | 587.7 | 27.6
7.629 | 587.7 | 27.6
7.64 | 595.9 | 27.5
7.64 | 595.9 | 27.5
7.64 | 595.9 | 27.5
7.651 | 604.1 | 27.5
7.651 | 604.1 | 27.5
7.651 | 604.1 | 27.5
7.662 | 612.3 | 27.4
7.662 | 612.3 | 27.4
7.662 | 612.3 | 27.4
7.673 | 620.6 | 27.4
7.673 | 620.6 | 27.4
7.673 | 620.6 | 27.4
7.684 | 628.8 | 27.3
7.684 | 628.8 | 27.3
7.684 | 628.8 | 27.3
7.695 | 637.1 | 27.3
7.695 | 637.1 | 27.3
7.695 | 637.1 | 27.3
7.706 | 645.4 | 27.2
7.706 | 645.4 | 27.2
7.706 | 645.4 | 27.2
7.717 | 653.6 | 27.1
7.717 | 653.6 | 27.1
7.717 | 653.6 | 27.1
7.728 | 661.8 | 27.1
7.728 | 661.8 | 27.1
7.728 | 661.8 | 27.1
7.739 | 670 | 27
7.739 | 670 | 27
7.739 | 670 | 27
7.75 | 678.2 | 27
7.75 | 678.2 | 27
7.75 | 678.2 | 27
7.761 | 686.4 | 26.9
7.761 | 686.4 | 26.9
7.761 | 686.4 | 26.9
7.772 | 694.5 | 26.9
7.772 | 694.5 | 26.9
7.772 | 694.5 | 26.9
7.783 | 702.7 | 26.8
7.783 | 702.7 | 26.8
7.783 | 702.7 | 26.8
7.794 | 710.8 | 26.8
7.794 | 710.8 | 26.8
7.794 | 710.8 | 26.8
7.805 | 719 | 26.7
7.805 | 719 | 26.7
7.805 | 719 | 26.7
7.816 | 727.2 | 26.7
7.816 | 727.2 | 26.7
7.816 | 727.2 | 26.7
7.827 | 735.3 | 26.6
7.827 | 735.3 | 26.6
7.827 | 735.3 | 26.6
7.838 | 743.4 | 26.5
7.838 | 743.4 | 26.5
7.838 | 743.4 | 26.5
7.849 | 751.6 | 26.5
7.849 | 751.6 | 26.5
7.849 | 751.6 | 26.5
7.86 | 759.7 | 26.4
7.86 | 759.7 | 26.4
7.86 | 759.7 | 26.4
7.871 | 767.9 | 26.4
7.871 | 767.9 | 26.4
7.871 | 767.9 | 26.4
7.882 | 776 | 26.3
7.882 | 776 | 26.3
7.882 | 776 | 26.3
7.893 | 784.1 | 26.3
7.893 | 784.1 | 26.3
7.893 | 784.1 | 26.3
7.905 | 792.2 | 26.3
7.905 | 792.2 | 26.3
7.905 | 792.2 | 26.3
7.916 | 799.9 | 26.4
7.916 | 799.9 | 26.4
7.916 | 799.9 | 26.4
7.927 | 807.6 | 26.6
7.927 | 807.6 | 26.6
7.927 | 807.6 | 26.6
7.939 | 814.5 | 26.7
7.939 | 814.5 | 26.7
7.939 | 814.5 | 26.7
7.95 | 821.1 | 26.8
7.95 | 821.1 | 26.8
7.95 | 821.1 | 26.8
7.961 | 826.6 | 26.8
7.961 | 826.6 | 26.8
7.961 | 826.6 | 26.8
7.972 | 831.3 | 26.8
7.972 | 831.3 | 26.8
7.972 | 831.3 | 26.8
7.983 | 834.7 | 26.8
7.983 | 834.7 | 26.8
7.983 | 834.7 | 26.8
7.994 | 836.6 | 26.9
7.994 | 836.6 | 26.9
7.994 | 836.6 | 26.9
8.005 | 837.5 | 27
8.005 | 837.5 | 27
8.005 | 837.5 | 27
8.016 | 836.9 | 27.1
8.016 | 836.9 | 27.1
8.016 | 836.9 | 27.1
8.027 | 835.1 | 27.1
8.027 | 835.1 | 27.1
8.027 | 835.1 | 27.1
8.038 | 831.7 | 27.2
8.038 | 831.7 | 27.2
8.038 | 831.7 | 27.2
8.049 | 827.3 | 27.2
8.049 | 827.3 | 27.2
8.049 | 827.3 | 27.2
8.06 | 821.5 | 27.2
8.06 | 821.5 | 27.2
8.06 | 821.5 | 27.2
8.071 | 814.6 | 27.3
8.071 | 814.6 | 27.3
8.071 | 814.6 | 27.3
8.082 | 806.4 | 27.3
8.082 | 806.4 | 27.3
8.082 | 806.4 | 27.3
8.093 | 797.4 | 27.4
8.093 | 797.4 | 27.4
8.093 | 797.4 | 27.4
8.104 | 787.2 | 27.5
8.104 | 787.2 | 27.5
8.104 | 787.2 | 27.5
8.115 | 776.7 | 27.5
8.115 | 776.7 | 27.5
8.115 | 776.7 | 27.5
8.126 | 765.3 | 27.6
8.126 | 765.3 | 27.6
8.126 | 765.3 | 27.6
8.137 | 753.9 | 27.6
8.137 | 753.9 | 27.6
8.137 | 753.9 | 27.6
8.148 | 742.2 | 27.7
8.148 | 742.2 | 27.7
8.148 | 742.2 | 27.7
8.159 | 730.6 | 27.7
8.159 | 730.6 | 27.7
8.159 | 730.6 | 27.7
8.17 | 719.3 | 27.8
8.17 | 719.3 | 27.8
8.17 | 719.3 | 27.8
8.181 | 707.9 | 27.9
8.181 | 707.9 | 27.9
8.181 | 707.9 | 27.9
8.192 | 696.8 | 27.9
8.192 | 696.8 | 27.9
8.192 | 696.8 | 27.9
8.203 | 685.8 | 28
8.203 | 685.8 | 28
8.203 | 685.8 | 28
8.214 | 675.2 | 28
8.214 | 675.2 | 28
8.214 | 675.2 | 28
8.225 | 664.4 | 28.1
8.225 | 664.4 | 28.1
8.225 | 664.4 | 28.1
8.236 | 653.9 | 28.1
8.236 | 653.9 | 28.1
8.236 | 653.9 | 28.1
8.247 | 643.6 | 28.2
8.247 | 643.6 | 28.2
8.247 | 643.6 | 28.2
8.258 | 633.3 | 28.2
8.258 | 633.3 | 28.2
8.258 | 633.3 | 28.2
8.269 | 623.2 | 28.3
8.269 | 623.2 | 28.3
8.269 | 623.2 | 28.3
8.28 | 613.2 | 28.4
8.28 | 613.2 | 28.4
8.28 | 613.2 | 28.4
8.291 | 603.2 | 28.4
8.291 | 603.2 | 28.4
8.291 | 603.2 | 28.4
8.302 | 593.3 | 28.5
8.302 | 593.3 | 28.5
8.302 | 593.3 | 28.5
8.313 | 583.4 | 28.5
8.313 | 583.4 | 28.5
8.313 | 583.4 | 28.5
8.324 | 573.6 | 28.6
8.324 | 573.6 | 28.6
8.324 | 573.6 | 28.6
8.335 | 563.9 | 28.6
8.335 | 563.9 | 28.6
8.335 | 563.9 | 28.6
8.346 | 554.1 | 28.7
8.346 | 554.1 | 28.7
8.346 | 554.1 | 28.7
8.357 | 544.5 | 28.7
8.357 | 544.5 | 28.7
8.357 | 544.5 | 28.7
8.368 | 534.9 | 28.8
8.368 | 534.9 | 28.8
8.368 | 534.9 | 28.8
8.379 | 525.4 | 28.8
8.379 | 525.4 | 28.8
8.379 | 525.4 | 28.8
8.39 | 516 | 28.9
8.39 | 516 | 28.9
8.39 | 516 | 28.9
8.401 | 506.6 | 29
8.401 | 506.6 | 29
8.401 | 506.6 | 29
8.412 | 497.2 | 29
8.412 | 497.2 | 29
8.412 | 497.2 | 29
8.423 | 488 | 29.1
8.423 | 488 | 29.1
8.423 | 488 | 29.1
8.434 | 478.7 | 29.1
8.434 | 478.7 | 29.1
8.434 | 478.7 | 29.1
8.445 | 469.5 | 29.2
8.445 | 469.5 | 29.2
8.445 | 469.5 | 29.2
8.456 | 460.3 | 29.2
8.456 | 460.3 | 29.2
8.456 | 460.3 | 29.2
8.467 | 451.1 | 29.3
8.467 | 451.1 | 29.3
8.467 | 451.1 | 29.3
8.478 | 442.1 | 29.3
8.478 | 442.1 | 29.3
8.478 | 442.1 | 29.3
8.489 | 433.1 | 29.4
8.489 | 433.1 | 29.4
8.489 | 433.1 | 29.4
8.5 | 424.2 | 29.5
8.5 | 424.2 | 29.5
8.5 | 424.2 | 29.5
8.511 | 415.3 | 29.5
8.511 | 415.3 | 29.5
8.511 | 415.3 | 29.5
8.522 | 406.5 | 29.6
8.522 | 406.5 | 29.6
8.522 | 406.5 | 29.6
8.533 | 397.7 | 29.6
8.533 | 397.7 | 29.6
8.533 | 397.7 | 29.6
8.544 | 389 | 29.7
8.544 | 389 | 29.7
8.544 | 389 | 29.7
8.555 | 380.3 | 29.7
8.555 | 380.3 | 29.7
8.555 | 380.3 | 29.7
8.566 | 371.5 | 29.8
8.566 | 371.5 | 29.8
8.566 | 371.5 | 29.8
8.577 | 362.8 | 29.8
8.577 | 362.8 | 29.8
8.577 | 362.8 | 29.8
8.588 | 353.9 | 29.9
8.588 | 353.9 | 29.9
8.588 | 353.9 | 29.9
8.599 | 345 | 29.9
8.599 | 345 | 29.9
8.599 | 345 | 29.9
8.61 | 336 | 30
8.61 | 336 | 30
8.61 | 336 | 30
8.621 | 326.9 | 30.1
8.621 | 326.9 | 30.1
8.621 | 326.9 | 30.1
8.632 | 317.7 | 30.1
8.632 | 317.7 | 30.1
8.632 | 317.7 | 30.1
8.643 | 308.4 | 30.2
8.643 | 308.4 | 30.2
8.643 | 308.4 | 30.2
8.654 | 298.8 | 30.2
8.654 | 298.8 | 30.2
8.654 | 298.8 | 30.2
8.665 | 289 | 30.3
8.665 | 289 | 30.3
8.665 | 289 | 30.3
8.676 | 278.9 | 30.3
8.676 | 278.9 | 30.3
8.676 | 278.9 | 30.3
8.687 | 268.6 | 30.4
8.687 | 268.6 | 30.4
8.687 | 268.6 | 30.4
8.698 | 258 | 30.4
8.698 | 258 | 30.4
8.698 | 258 | 30.4
8.709 | 247 | 30.5
8.709 | 247 | 30.5
8.709 | 247 | 30.5
8.72 | 235.8 | 30.6
8.72 | 235.8 | 30.6
8.72 | 235.8 | 30.6
8.731 | 224.3 | 30.6
8.731 | 224.3 | 30.6
8.731 | 224.3 | 30.6
8.742 | 212.6 | 30.7
8.742 | 212.6 | 30.7
8.742 | 212.6 | 30.7
8.753 | 200.7 | 30.7
8.753 | 200.7 | 30.7
8.753 | 200.7 | 30.7
8.764 | 188.7 | 30.8
8.764 | 188.7 | 30.8
8.764 | 188.7 | 30.8
8.775 | 176.5 | 30.8
8.775 | 176.5 | 30.8
8.775 | 176.5 | 30.8
8.786 | 164.3 | 30.9
8.786 | 164.3 | 30.9
8.786 | 164.3 | 30.9
8.797 | 152.1 | 30.9
8.797 | 152.1 | 30.9
8.797 | 152.1 | 30.9
8.808 | 139.8 | 31
8.808 | 139.8 | 31
8.808 | 139.8 | 31
8.819 | 127.8 | 31
8.819 | 127.8 | 31
8.819 | 127.8 | 31
8.83 | 115.8 | 31.1
8.83 | 115.8 | 31.1
8.83 | 115.8 | 31.1
8.841 | 104.2 | 31.2
8.841 | 104.2 | 31.2
8.841 | 104.2 | 31.2
8.852 | 92.9 | 31.2
8.852 | 92.9 | 31.2
8.852 | 92.9 | 31.2
8.863 | 82 | 31.2
8.863 | 82 | 31.2
8.863 | 82 | 31.2
8.874 | 72 | 31.2
8.874 | 72 | 31.2
8.874 | 72 | 31.2
8.885 | 62.5 | 31.2
8.885 | 62.5 | 31.2
8.885 | 62.5 | 31.2
8.896 | 53.7 | 31.3
8.896 | 53.7 | 31.3
8.896 | 53.7 | 31.3
8.907 | 45.7 | 31.3
8.907 | 45.7 | 31.3
8.907 | 45.7 | 31.3
8.918 | 38.5 | 31.3
8.918 | 38.5 | 31.3
8.918 | 38.5 | 31.3
8.929 | 32 | 31.4
8.929 | 32 | 31.4
8.929 | 32 | 31.4
8.94 | 26.4 | 31.4
8.94 | 26.4 | 31.4
8.94 | 26.4 | 31.4
8.951 | 21.4 | 31.4
8.951 | 21.4 | 31.4
8.951 | 21.4 | 31.4
8.962 | 17 | 31.4
8.962 | 17 | 31.4
8.962 | 17 | 31.4
8.973 | 13.3 | 31.4
8.973 | 13.3 | 31.4
8.973 | 13.3 | 31.4
8.984 | 10.3 | 31.5
8.984 | 10.3 | 31.5
8.984 | 10.3 | 31.5
8.995 | 7.8 | 31.5
8.995 | 7.8 | 31.5
8.995 | 7.8 | 31.5
9.006 | 5.9 | 31.5
9.006 | 5.9 | 31.5
9.006 | 5.9 | 31.5
9.017 | 4.5 | 31.5
9.017 | 4.5 | 31.5
9.017 | 4.5 | 31.5
9.028 | 3.5 | 31.6
9.028 | 3.5 | 31.6
9.028 | 3.5 | 31.6
9.039 | 2.8 | 31.6
9.039 | 2.8 | 31.6
9.039 | 2.8 | 31.6
9.05 | 2.1 | 31.6
9.05 | 2.1 | 31.6
9.05 | 2.1 | 31.6
9.061 | 1.7 | 31.6
9.061 | 1.7 | 31.6
9.061 | 1.7 | 31.6
9.072 | 1.4 | 31.6
9.072 | 1.4 | 31.6
9.072 | 1.4 | 31.6
9.083 | 1.2 | 31.7
9.083 | 1.2 | 31.7
9.083 | 1.2 | 31.7
9.094 | 1.1 | 31.7
9.094 | 1.1 | 31.7
9.094 | 1.1 | 31.7
9.105 | 1 | 31.7
9.105 | 1 | 31.7
9.105 | 1 | 31.7
9.116 | 0.8 | 31.7
9.116 | 0.8 | 31.7
9.116 | 0.8 | 31.7
9.127 | 0.7 | 31.8
9.127 | 0.7 | 31.8
9.127 | 0.7 | 31.8
9.138 | 0.7 | 31.8
9.138 | 0.7 | 31.8
9.138 | 0.7 | 31.8
9.149 | 0.7 | 31.8
9.149 | 0.7 | 31.8
9.149 | 0.7 | 31.8
9.16 | 0.7 | 31.8
9.16 | 0.7 | 31.8
9.16 | 0.7 | 31.8
9.171 | 0.7 | 31.9
9.171 | 0.7 | 31.9
9.171 | 0.7 | 31.9
9.182 | 0.7 | 31.9
9.182 | 0.7 | 31.9
9.182 | 0.7 | 31.9
9.193 | 0.7 | 31.9
9.193 | 0.7 | 31.9
9.193 | 0.7 | 31.9
9.204 | 0.7 | 31.9
9.204 | 0.7 | 31.9
9.204 | 0.7 | 31.9
9.215 | 0.7 | 31.9
9.215 | 0.7 | 31.9
9.215 | 0.7 | 31.9
9.226 | 0.7 | 32
9.226 | 0.7 | 32
9.226 | 0.7 | 32
9.237 | 0.7 | 32
9.237 | 0.7 | 32
9.237 | 0.7 | 32
9.248 | 0.7 | 32
9.248 | 0.7 | 32
9.248 | 0.7 | 32
9.259 | 0.7 | 32
9.259 | 0.7 | 32
9.259 | 0.7 | 32
9.27 | 0.7 | 32
9.27 | 0.7 | 32
9.27 | 0.7 | 32
9.281 | 0.6 | 32.1
9.281 | 0.6 | 32.1
9.281 | 0.6 | 32.1
9.292 | 0.6 | 32.1
9.292 | 0.6 | 32.1
9.292 | 0.6 | 32.1
9.303 | 0.5 | 32.1
9.303 | 0.5 | 32.1
9.303 | 0.5 | 32.1
9.314 | 0.4 | 32.1
9.314 | 0.4 | 32.1
9.314 | 0.4 | 32.1
9.325 | 0.4 | 32.2
9.325 | 0.4 | 32.2
9.325 | 0.4 | 32.2
9.336 | 0.3 | 32.2
9.336 | 0.3 | 32.2
9.336 | 0.3 | 32.2
9.347 | 0.3 | 32.2
9.347 | 0.3 | 32.2
9.347 | 0.3 | 32.2
9.358 | 0.2 | 32.2
9.358 | 0.2 | 32.2
9.358 | 0.2 | 32.2
9.369 | 0.3 | 32.2
9.369 | 0.3 | 32.2
9.369 | 0.3 | 32.2
9.38 | 0.3 | 32.3
9.38 | 0.3 | 32.3
9.38 | 0.3 | 32.3
9.391 | 0.3 | 32.3
9.391 | 0.3 | 32.3
9.391 | 0.3 | 32.3
9.402 | 0.3 | 32.3
9.402 | 0.3 | 32.3
9.402 | 0.3 | 32.3
9.413 | 0.3 | 32.3
9.413 | 0.3 | 32.3
9.413 | 0.3 | 32.3
9.424 | 0.3 | 32.4
9.424 | 0.3 | 32.4
9.424 | 0.3 | 32.4
9.435 | 0.3 | 32.4
9.435 | 0.3 | 32.4
9.435 | 0.3 | 32.4
9.446 | 0.3 | 32.4
9.446 | 0.3 | 32.4
9.446 | 0.3 | 32.4
9.457 | 0.2 | 32.4
9.457 | 0.2 | 32.4
9.457 | 0.2 | 32.4
9.468 | 0.2 | 32.4
9.468 | 0.2 | 32.4
9.468 | 0.2 | 32.4
9.479 | 0.2 | 32.5
9.479 | 0.2 | 32.5
9.479 | 0.2 | 32.5
9.49 | 0.2 | 32.5
9.49 | 0.2 | 32.5
9.49 | 0.2 | 32.5
9.501 | 0.2 | 32.5
9.501 | 0.2 | 32.5
9.501 | 0.2 | 32.5
9.512 | 0.1 | 32.5
9.512 | 0.1 | 32.5
9.512 | 0.1 | 32.5
9.523 | 0.1 | 32.6
9.523 | 0.1 | 32.6
9.523 | 0.1 | 32.6
9.534 | 0.1 | 32.6
9.534 | 0.1 | 32.6
9.534 | 0.1 | 32.6
9.545 | 0 | 32.6
9.545 | 0 | 32.6
9.545 | 0 | 32.6
9.556 | -0.1 | 32.6
9.556 | -0.1 | 32.6
9.556 | -0.1 | 32.6
9.567 | -0.2 | 32.6
9.567 | -0.2 | 32.6
9.567 | -0.2 | 32.6
9.578 | -0.2 | 32.7
9.578 | -0.2 | 32.7
9.578 | -0.2 | 32.7
9.589 | -0.3 | 32.7
9.589 | -0.3 | 32.7
9.589 | -0.3 | 32.7
9.6 | -0.3 | 32.7
9.6 | -0.3 | 32.7
9.6 | -0.3 | 32.7
9.611 | -0.3 | 32.7
9.611 | -0.3 | 32.7
9.611 | -0.3 | 32.7
9.622 | -0.4 | 32.7
9.622 | -0.4 | 32.7
9.622 | -0.4 | 32.7
9.633 | -0.3 | 32.8
9.633 | -0.3 | 32.8
9.633 | -0.3 | 32.8
9.644 | -0.3 | 32.8
9.644 | -0.3 | 32.8
9.644 | -0.3 | 32.8
9.655 | -0.3 | 32.8
9.655 | -0.3 | 32.8
9.655 | -0.3 | 32.8
9.666 | -0.3 | 32.8
9.666 | -0.3 | 32.8
9.666 | -0.3 | 32.8
9.677 | -0.3 | 32.9
9.677 | -0.3 | 32.9
9.677 | -0.3 | 32.9
9.688 | -0.3 | 32.9
9.688 | -0.3 | 32.9
9.688 | -0.3 | 32.9
9.699 | -0.2 | 32.9
9.699 | -0.2 | 32.9
9.699 | -0.2 | 32.9
9.71 | -0.2 | 32.9
9.71 | -0.2 | 32.9
9.71 | -0.2 | 32.9
9.721 | -0.2 | 33
9.721 | -0.2 | 33
9.721 | -0.2 | 33
9.732 | -0.2 | 33
9.732 | -0.2 | 33
9.732 | -0.2 | 33
9.743 | -0.1 | 33
9.743 | -0.1 | 33
9.743 | -0.1 | 33
9.754 | -0.1 | 33
9.754 | -0.1 | 33
9.754 | -0.1 | 33
9.765 | -0.1 | 33
9.765 | -0.1 | 33
9.765 | -0.1 | 33
9.776 | -0.1 | 33.1
9.776 | -0.1 | 33.1
9.776 | -0.1 | 33.1
9.787 | -0.1 | 33.1
9.787 | -0.1 | 33.1
9.787 | -0.1 | 33.1
9.798 | 0 | 33.1
9.798 | 0 | 33.1
9.798 | 0 | 33.1
9.809 | 0 | 33.1
9.809 | 0 | 33.1
9.809 | 0 | 33.1
9.82 | 0 | 33.1
9.82 | 0 | 33.1
9.82 | 0 | 33.1
9.831 | 0 | 33.2
9.831 | 0 | 33.2
9.831 | 0 | 33.2
9.842 | 0 | 33.2
9.842 | 0 | 33.2
9.842 | 0 | 33.2
9.853 | 0 | 33.2
9.853 | 0 | 33.2
9.853 | 0 | 33.2
9.864 | 0.1 | 33.2
9.864 | 0.1 | 33.2
9.864 | 0.1 | 33.2
9.875 | 0.1 | 33.3
9.875 | 0.1 | 33.3
9.875 | 0.1 | 33.3
9.886 | 0.1 | 33.3
9.886 | 0.1 | 33.3
9.886 | 0.1 | 33.3
9.897 | 0.1 | 33.3
9.897 | 0.1 | 33.3
9.897 | 0.1 | 33.3
9.908 | 0.1 | 33.3
9.908 | 0.1 | 33.3
9.908 | 0.1 | 33.3
9.919 | 0.1 | 33.3
9.919 | 0.1 | 33.3
9.919 | 0.1 | 33.3
9.93 | 0.1 | 33.4
9.93 | 0.1 | 33.4
9.93 | 0.1 | 33.4
9.941 | 0.1 | 33.4
9.941 | 0.1 | 33.4
9.941 | 0.1 | 33.4
9.952 | 0.1 | 33.4
9.952 | 0.1 | 33.4
9.952 | 0.1 | 33.4
9.963 | 0.1 | 33.4
9.963 | 0.1 | 33.4
9.963 | 0.1 | 33.4
9.974 | 0.1 | 33.5
9.974 | 0.1 | 33.5
9.974 | 0.1 | 33.5
9.985 | 0.1 | 33.5
9.985 | 0.1 | 33.5
9.985 | 0.1 | 33.5
9.996 | 0.1 | 33.5
9.996 | 0.1 | 33.5
9.996 | 0.1 | 33.5
10.007 | 0.2 | 33.5
10.007 | 0.2 | 33.5
10.007 | 0.2 | 33.5
10.018 | 0.3 | 33.5
10.018 | 0.3 | 33.5
10.018 | 0.3 | 33.5
10.029 | 0.2 | 33.6
10.029 | 0.2 | 33.6
10.029 | 0.2 | 33.6
10.04 | 0.3 | 33.6
10.04 | 0.3 | 33.6
10.04 | 0.3 | 33.6
10.051 | 0.2 | 33.6
10.051 | 0.2 | 33.6
10.051 | 0.2 | 33.6
10.062 | 0.2 | 33.6
10.062 | 0.2 | 33.6
10.062 | 0.2 | 33.6
10.073 | 0.2 | 33.7
10.073 | 0.2 | 33.7
10.073 | 0.2 | 33.7
10.084 | 0.2 | 33.7
10.084 | 0.2 | 33.7
10.084 | 0.2 | 33.7
10.095 | 0.2 | 33.7
10.095 | 0.2 | 33.7
10.095 | 0.2 | 33.7
10.106 | 0.2 | 33.7
10.106 | 0.2 | 33.7
10.106 | 0.2 | 33.7
10.117 | 0.2 | 33.7
10.117 | 0.2 | 33.7
10.117 | 0.2 | 33.7
10.128 | 0.2 | 33.8
10.128 | 0.2 | 33.8
10.128 | 0.2 | 33.8
10.139 | 0.2 | 33.8
10.139 | 0.2 | 33.8
10.139 | 0.2 | 33.8
10.15 | 0.1 | 33.8
10.15 | 0.1 | 33.8
10.15 | 0.1 | 33.8
10.161 | 0 | 33.8
10.161 | 0 | 33.8
10.161 | 0 | 33.8
10.172 | -0.1 | 33.9
10.172 | -0.1 | 33.9
10.172 | -0.1 | 33.9
10.183 | -0.1 | 33.9
10.183 | -0.1 | 33.9
10.183 | -0.1 | 33.9
10.194 | -0.2 | 33.9
10.194 | -0.2 | 33.9
10.194 | -0.2 | 33.9
10.205 | -0.3 | 33.9
10.205 | -0.3 | 33.9
10.205 | -0.3 | 33.9
10.216 | -0.3 | 33.9
10.216 | -0.3 | 33.9
10.216 | -0.3 | 33.9
10.227 | -0.4 | 34
10.227 | -0.4 | 34
10.227 | -0.4 | 34
10.238 | -0.4 | 34
10.238 | -0.4 | 34
10.238 | -0.4 | 34
10.249 | -0.4 | 34
10.249 | -0.4 | 34
10.249 | -0.4 | 34
10.26 | -0.4 | 34
10.26 | -0.4 | 34
10.26 | -0.4 | 34
10.271 | -0.4 | 34
10.271 | -0.4 | 34
10.271 | -0.4 | 34
10.282 | -0.4 | 34.1
10.282 | -0.4 | 34.1
10.282 | -0.4 | 34.1
10.293 | -0.4 | 34.1
10.293 | -0.4 | 34.1
10.293 | -0.4 | 34.1
10.304 | -0.4 | 34.1
10.304 | -0.4 | 34.1
10.304 | -0.4 | 34.1
10.315 | -0.4 | 34.1
10.315 | -0.4 | 34.1
10.315 | -0.4 | 34.1
10.326 | -0.3 | 34.2
10.326 | -0.3 | 34.2
10.326 | -0.3 | 34.2
10.337 | -0.3 | 34.2
10.337 | -0.3 | 34.2
10.337 | -0.3 | 34.2
10.348 | -0.2 | 34.2
10.348 | -0.2 | 34.2
10.348 | -0.2 | 34.2
10.359 | -0.2 | 34.2
10.359 | -0.2 | 34.2
10.359 | -0.2 | 34.2
10.37 | -0.1 | 34.2
10.37 | -0.1 | 34.2
10.37 | -0.1 | 34.2
10.381 | -0.1 | 34.3
10.381 | -0.1 | 34.3
10.381 | -0.1 | 34.3
10.392 | 0 | 34.3
10.392 | 0 | 34.3
10.392 | 0 | 34.3
10.403 | 0 | 34.3
10.403 | 0 | 34.3
10.403 | 0 | 34.3
10.414 | 0.1 | 34.3
10.414 | 0.1 | 34.3
10.414 | 0.1 | 34.3
10.425 | 0.1 | 34.4
10.425 | 0.1 | 34.4
10.425 | 0.1 | 34.4
10.436 | 0.2 | 34.4
10.436 | 0.2 | 34.4
10.436 | 0.2 | 34.4
10.447 | 0.2 | 34.4
10.447 | 0.2 | 34.4
10.447 | 0.2 | 34.4
10.458 | 0.2 | 34.4
10.458 | 0.2 | 34.4
10.458 | 0.2 | 34.4
10.469 | 0.3 | 34.4
10.469 | 0.3 | 34.4
10.469 | 0.3 | 34.4
10.48 | 0.3 | 34.5
10.48 | 0.3 | 34.5
10.48 | 0.3 | 34.5
10.491 | 0.3 | 34.5
10.491 | 0.3 | 34.5
10.491 | 0.3 | 34.5
10.502 | 0.4 | 34.5
10.502 | 0.4 | 34.5
10.502 | 0.4 | 34.5
10.513 | 0.3 | 34.5
10.513 | 0.3 | 34.5
10.513 | 0.3 | 34.5
10.524 | 0.3 | 34.6
10.524 | 0.3 | 34.6
10.524 | 0.3 | 34.6
10.535 | 0.3 | 34.6
10.535 | 0.3 | 34.6
10.535 | 0.3 | 34.6
10.546 | 0.3 | 34.6
10.546 | 0.3 | 34.6
10.546 | 0.3 | 34.6
10.557 | 0.3 | 34.6
10.557 | 0.3 | 34.6
10.557 | 0.3 | 34.6
10.568 | 0.4 | 34.6
10.568 | 0.4 | 34.6
10.568 | 0.4 | 34.6
10.579 | 0.4 | 34.7
10.579 | 0.4 | 34.7
10.579 | 0.4 | 34.7