## Dados do Ensaio
Tempo (s) | Carga (gf) | Posicao (mm) | Altura(mm) | Dureza(gf) | Elasticidade(%) | Coesividade(%) | Resiliência(%) | Adesividade(gf.s) | Gomosidade(gf) | Mastigabilidade(gf)
0 | 6.6 | 30.8 | 30.8 | 862.7 | 96.88% | 94.33% | 95.28% | 0 | 813.8174 | 788.3856
0 | 6.6 | 30.8
0 | 6.6 | 30.8 | Area 1:2(gf.s) | Area 2:3(gf.s) | Area 1:3(gf.s) | Area 4:5(gf.s) | Area 5:6(gf.s) | Area 4:6(gf.s)
0.011 | 8.4 | 30.8 | 477.73955 | 455.17725 | 932.9168 | 456.20905 | 423.8465 | 880.05555
0.011 | 8.4 | 30.8
0.011 | 8.4 | 30.8 | Tempo dif. 1:2(s) | Tempo dif. 4:5(s)
0.022 | 10.5 | 30.7 | 1.024 | 0.992
0.022 | 10.5 | 30.7
0.022 | 10.5 | 30.7
0.033 | 13.1 | 30.7
0.033 | 13.1 | 30.7
0.033 | 13.1 | 30.7
0.044 | 16.4 | 30.6
0.044 | 16.4 | 30.6
0.044 | 16.4 | 30.6
0.055 | 20.2 | 30.5
0.055 | 20.2 | 30.5
0.055 | 20.2 | 30.5
0.066 | 24.8 | 30.5
0.066 | 24.8 | 30.5
0.066 | 24.8 | 30.5
0.077 | 30.2 | 30.4
0.077 | 30.2 | 30.4
0.077 | 30.2 | 30.4
0.088 | 36.6 | 30.4
0.088 | 36.6 | 30.4
0.088 | 36.6 | 30.4
0.099 | 43.8 | 30.3
0.099 | 43.8 | 30.3
0.099 | 43.8 | 30.3
0.11 | 52.1 | 30.3
0.11 | 52.1 | 30.3
0.11 | 52.1 | 30.3
0.121 | 61.3 | 30.2
0.121 | 61.3 | 30.2
0.121 | 61.3 | 30.2
0.132 | 71.2 | 30.2
0.132 | 71.2 | 30.2
0.132 | 71.2 | 30.2
0.143 | 82.2 | 30.1
0.143 | 82.2 | 30.1
0.143 | 82.2 | 30.1
0.154 | 94 | 30
0.154 | 94 | 30
0.154 | 94 | 30
0.165 | 106.5 | 30
0.165 | 106.5 | 30
0.165 | 106.5 | 30
0.176 | 119.8 | 29.9
0.176 | 119.8 | 29.9
0.176 | 119.8 | 29.9
0.187 | 133.7 | 29.9
0.187 | 133.7 | 29.9
0.187 | 133.7 | 29.9
0.198 | 148.1 | 29.8
0.198 | 148.1 | 29.8
0.198 | 148.1 | 29.8
0.209 | 163.1 | 29.8
0.209 | 163.1 | 29.8
0.209 | 163.1 | 29.8
0.22 | 178.2 | 29.7
0.22 | 178.2 | 29.7
0.22 | 178.2 | 29.7
0.231 | 193.7 | 29.7
0.231 | 193.7 | 29.7
0.231 | 193.7 | 29.7
0.242 | 209.1 | 29.6
0.242 | 209.1 | 29.6
0.242 | 209.1 | 29.6
0.253 | 224.6 | 29.5
0.253 | 224.6 | 29.5
0.253 | 224.6 | 29.5
0.264 | 239.8 | 29.5
0.264 | 239.8 | 29.5
0.264 | 239.8 | 29.5
0.275 | 255 | 29.4
0.275 | 255 | 29.4
0.275 | 255 | 29.4
0.286 | 269.7 | 29.4
0.286 | 269.7 | 29.4
0.286 | 269.7 | 29.4
0.297 | 284.2 | 29.3
0.297 | 284.2 | 29.3
0.297 | 284.2 | 29.3
0.308 | 298.5 | 29.3
0.308 | 298.5 | 29.3
0.308 | 298.5 | 29.3
0.319 | 312.4 | 29.2
0.319 | 312.4 | 29.2
0.319 | 312.4 | 29.2
0.33 | 326 | 29.2
0.33 | 326 | 29.2
0.33 | 326 | 29.2
0.341 | 339.3 | 29.1
0.341 | 339.3 | 29.1
0.341 | 339.3 | 29.1
0.352 | 352.3 | 29
0.352 | 352.3 | 29
0.352 | 352.3 | 29
0.363 | 364.9 | 29
0.363 | 364.9 | 29
0.363 | 364.9 | 29
0.374 | 377.4 | 28.9
0.374 | 377.4 | 28.9
0.374 | 377.4 | 28.9
0.385 | 389.4 | 28.9
0.385 | 389.4 | 28.9
0.385 | 389.4 | 28.9
0.396 | 401 | 28.8
0.396 | 401 | 28.8
0.396 | 401 | 28.8
0.407 | 412.5 | 28.8
0.407 | 412.5 | 28.8
0.407 | 412.5 | 28.8
0.418 | 423.6 | 28.7
0.418 | 423.6 | 28.7
0.418 | 423.6 | 28.7
0.429 | 434.4 | 28.7
0.429 | 434.4 | 28.7
0.429 | 434.4 | 28.7
0.44 | 445.1 | 28.6
0.44 | 445.1 | 28.6
0.44 | 445.1 | 28.6
0.451 | 455.4 | 28.6
0.451 | 455.4 | 28.6
0.451 | 455.4 | 28.6
0.462 | 465.5 | 28.5
0.462 | 465.5 | 28.5
0.462 | 465.5 | 28.5
0.473 | 475.5 | 28.4
0.473 | 475.5 | 28.4
0.473 | 475.5 | 28.4
0.484 | 485.3 | 28.4
0.484 | 485.3 | 28.4
0.484 | 485.3 | 28.4
0.495 | 494.9 | 28.3
0.495 | 494.9 | 28.3
0.495 | 494.9 | 28.3
0.506 | 504.2 | 28.3
0.506 | 504.2 | 28.3
0.506 | 504.2 | 28.3
0.517 | 513.5 | 28.2
0.517 | 513.5 | 28.2
0.517 | 513.5 | 28.2
0.528 | 522.5 | 28.2
0.528 | 522.5 | 28.2
0.528 | 522.5 | 28.2
0.539 | 531.4 | 28.1
0.539 | 531.4 | 28.1
0.539 | 531.4 | 28.1
0.55 | 540.1 | 28.1
0.55 | 540.1 | 28.1
0.55 | 540.1 | 28.1
0.561 | 548.7 | 28
0.561 | 548.7 | 28
0.561 | 548.7 | 28
0.572 | 557.3 | 27.9
0.572 | 557.3 | 27.9
0.572 | 557.3 | 27.9
0.583 | 565.7 | 27.9
0.583 | 565.7 | 27.9
0.583 | 565.7 | 27.9
0.594 | 574.1 | 27.8
0.594 | 574.1 | 27.8
0.594 | 574.1 | 27.8
0.605 | 582.4 | 27.8
0.605 | 582.4 | 27.8
0.605 | 582.4 | 27.8
0.616 | 590.6 | 27.7
0.616 | 590.6 | 27.7
0.616 | 590.6 | 27.7
0.627 | 598.8 | 27.7
0.627 | 598.8 | 27.7
0.627 | 598.8 | 27.7
0.638 | 606.9 | 27.6
0.638 | 606.9 | 27.6
0.638 | 606.9 | 27.6
0.649 | 615 | 27.6
0.649 | 615 | 27.6
0.649 | 615 | 27.6
0.66 | 622.9 | 27.5
0.66 | 622.9 | 27.5
0.66 | 622.9 | 27.5
0.671 | 630.9 | 27.5
0.671 | 630.9 | 27.5
0.671 | 630.9 | 27.5
0.682 | 638.9 | 27.4
0.682 | 638.9 | 27.4
0.682 | 638.9 | 27.4
0.693 | 646.9 | 27.3
0.693 | 646.9 | 27.3
0.693 | 646.9 | 27.3
0.704 | 654.8 | 27.3
0.704 | 654.8 | 27.3
0.704 | 654.8 | 27.3
0.715 | 662.8 | 27.2
0.715 | 662.8 | 27.2
0.715 | 662.8 | 27.2
0.726 | 670.7 | 27.2
0.726 | 670.7 | 27.2
0.726 | 670.7 | 27.2
0.737 | 678.7 | 27.1
0.737 | 678.7 | 27.1
0.737 | 678.7 | 27.1
0.748 | 686.7 | 27.1
0.748 | 686.7 | 27.1
0.748 | 686.7 | 27.1
0.759 | 694.7 | 27
0.759 | 694.7 | 27
0.759 | 694.7 | 27
0.77 | 702.6 | 27
0.77 | 702.6 | 27
0.77 | 702.6 | 27
0.781 | 710.6 | 26.9
0.781 | 710.6 | 26.9
0.781 | 710.6 | 26.9
0.792 | 718.7 | 26.9
0.792 | 718.7 | 26.9
0.792 | 718.7 | 26.9
0.803 | 726.7 | 26.8
0.803 | 726.7 | 26.8
0.803 | 726.7 | 26.8
0.814 | 734.7 | 26.7
0.814 | 734.7 | 26.7
0.814 | 734.7 | 26.7
0.825 | 742.6 | 26.7
0.825 | 742.6 | 26.7
0.825 | 742.6 | 26.7
0.836 | 750.6 | 26.6
0.836 | 750.6 | 26.6
0.836 | 750.6 | 26.6
0.847 | 758.6 | 26.6
0.847 | 758.6 | 26.6
0.847 | 758.6 | 26.6
0.858 | 766.6 | 26.5
0.858 | 766.6 | 26.5
0.858 | 766.6 | 26.5
0.869 | 774.5 | 26.5
0.869 | 774.5 | 26.5
0.869 | 774.5 | 26.5
0.88 | 782.5 | 26.4
0.88 | 782.5 | 26.4
0.88 | 782.5 | 26.4
0.891 | 790.6 | 26.4
0.891 | 790.6 | 26.4
0.891 | 790.6 | 26.4
0.902 | 798.7 | 26.3
0.902 | 798.7 | 26.3
0.902 | 798.7 | 26.3
0.913 | 806.9 | 26.3
0.913 | 806.9 | 26.3
0.913 | 806.9 | 26.3
0.925 | 814.9 | 26.3
0.925 | 814.9 | 26.3
0.925 | 814.9 | 26.3
0.936 | 822.7 | 26.3
0.936 | 822.7 | 26.3
0.936 | 822.7 | 26.3
0.947 | 830.4 | 26.4
0.947 | 830.4 | 26.4
0.947 | 830.4 | 26.4
0.958 | 837.7 | 26.5
0.958 | 837.7 | 26.5
0.958 | 837.7 | 26.5
0.969 | 844.3 | 26.6
0.969 | 844.3 | 26.6
0.969 | 844.3 | 26.6
0.98 | 850 | 26.6
0.98 | 850 | 26.6
0.98 | 850 | 26.6
0.991 | 854.9 | 26.7
0.991 | 854.9 | 26.7
0.991 | 854.9 | 26.7
1.002 | 858.6 | 26.7
1.002 | 858.6 | 26.7
1.002 | 858.6 | 26.7
1.013 | 861.2 | 26.7
1.013 | 861.2 | 26.7
1.013 | 861.2 | 26.7
1.024 | 862.7 | 26.8
1.024 | 862.7 | 26.8
1.024 | 862.7 | 26.8
1.035 | 862.7 | 26.9
1.035 | 862.7 | 26.9
1.035 | 862.7 | 26.9
1.046 | 861.6 | 27
1.046 | 861.6 | 27
1.046 | 861.6 | 27
1.057 | 859.3 | 27
1.057 | 859.3 | 27
1.057 | 859.3 | 27
1.068 | 855.6 | 27
1.068 | 855.6 | 27
1.068 | 855.6 | 27
1.079 | 850.8 | 27.1
1.079 | 850.8 | 27.1
1.079 | 850.8 | 27.1
1.09 | 844.8 | 27.1
1.09 | 844.8 | 27.1
1.09 | 844.8 | 27.1
1.101 | 837.6 | 27.2
1.101 | 837.6 | 27.2
1.101 | 837.6 | 27.2
1.112 | 829.5 | 27.2
1.112 | 829.5 | 27.2
1.112 | 829.5 | 27.2
1.123 | 820.3 | 27.3
1.123 | 820.3 | 27.3
1.123 | 820.3 | 27.3
1.134 | 810.3 | 27.4
1.134 | 810.3 | 27.4
1.134 | 810.3 | 27.4
1.145 | 799.8 | 27.4
1.145 | 799.8 | 27.4
1.145 | 799.8 | 27.4
1.156 | 789 | 27.5
1.156 | 789 | 27.5
1.156 | 789 | 27.5
1.167 | 778 | 27.5
1.167 | 778 | 27.5
1.167 | 778 | 27.5
1.178 | 766.9 | 27.6
1.178 | 766.9 | 27.6
1.178 | 766.9 | 27.6
1.189 | 755.9 | 27.6
1.189 | 755.9 | 27.6
1.189 | 755.9 | 27.6
1.2 | 744.9 | 27.7
1.2 | 744.9 | 27.7
1.2 | 744.9 | 27.7
1.211 | 734.1 | 27.7
1.211 | 734.1 | 27.7
1.211 | 734.1 | 27.7
1.222 | 723.4 | 27.8
1.222 | 723.4 | 27.8
1.222 | 723.4 | 27.8
1.233 | 712.7 | 27.9
1.233 | 712.7 | 27.9
1.233 | 712.7 | 27.9
1.244 | 702 | 27.9
1.244 | 702 | 27.9
1.244 | 702 | 27.9
1.255 | 691.4 | 28
1.255 | 691.4 | 28
1.255 | 691.4 | 28
1.266 | 680.8 | 28
1.266 | 680.8 | 28
1.266 | 680.8 | 28
1.277 | 670.3 | 28.1
1.277 | 670.3 | 28.1
1.277 | 670.3 | 28.1
1.288 | 659.8 | 28.1
1.288 | 659.8 | 28.1
1.288 | 659.8 | 28.1
1.299 | 649.5 | 28.2
1.299 | 649.5 | 28.2
1.299 | 649.5 | 28.2
1.31 | 639.3 | 28.2
1.31 | 639.3 | 28.2
1.31 | 639.3 | 28.2
1.321 | 629.1 | 28.3
1.321 | 629.1 | 28.3
1.321 | 629.1 | 28.3
1.332 | 618.9 | 28.4
1.332 | 618.9 | 28.4
1.332 | 618.9 | 28.4
1.343 | 608.8 | 28.4
1.343 | 608.8 | 28.4
1.343 | 608.8 | 28.4
1.354 | 598.8 | 28.5
1.354 | 598.8 | 28.5
1.354 | 598.8 | 28.5
1.365 | 588.7 | 28.5
1.365 | 588.7 | 28.5
1.365 | 588.7 | 28.5
1.376 | 578.8 | 28.6
1.376 | 578.8 | 28.6
1.376 | 578.8 | 28.6
1.387 | 568.9 | 28.6
1.387 | 568.9 | 28.6
1.387 | 568.9 | 28.6
1.398 | 559 | 28.7
1.398 | 559 | 28.7
1.398 | 559 | 28.7
1.409 | 549.2 | 28.7
1.409 | 549.2 | 28.7
1.409 | 549.2 | 28.7
1.42 | 539.7 | 28.8
1.42 | 539.7 | 28.8
1.42 | 539.7 | 28.8
1.431 | 530.1 | 28.8
1.431 | 530.1 | 28.8
1.431 | 530.1 | 28.8
1.442 | 520.7 | 28.9
1.442 | 520.7 | 28.9
1.442 | 520.7 | 28.9
1.453 | 511.5 | 29
1.453 | 511.5 | 29
1.453 | 511.5 | 29
1.464 | 502.2 | 29
1.464 | 502.2 | 29
1.464 | 502.2 | 29
1.475 | 493.1 | 29.1
1.475 | 493.1 | 29.1
1.475 | 493.1 | 29.1
1.486 | 484.1 | 29.1
1.486 | 484.1 | 29.1
1.486 | 484.1 | 29.1
1.497 | 475.2 | 29.2
1.497 | 475.2 | 29.2
1.497 | 475.2 | 29.2
1.508 | 466.3 | 29.2
1.508 | 466.3 | 29.2
1.508 | 466.3 | 29.2
1.519 | 457.5 | 29.3
1.519 | 457.5 | 29.3
1.519 | 457.5 | 29.3
1.53 | 448.8 | 29.3
1.53 | 448.8 | 29.3
1.53 | 448.8 | 29.3
1.541 | 440 | 29.4
1.541 | 440 | 29.4
1.541 | 440 | 29.4
1.552 | 431.3 | 29.5
1.552 | 431.3 | 29.5
1.552 | 431.3 | 29.5
1.563 | 422.7 | 29.5
1.563 | 422.7 | 29.5
1.563 | 422.7 | 29.5
1.574 | 414.1 | 29.6
1.574 | 414.1 | 29.6
1.574 | 414.1 | 29.6
1.585 | 405.5 | 29.6
1.585 | 405.5 | 29.6
1.585 | 405.5 | 29.6
1.596 | 396.9 | 29.7
1.596 | 396.9 | 29.7
1.596 | 396.9 | 29.7
1.607 | 388.3 | 29.7
1.607 | 388.3 | 29.7
1.607 | 388.3 | 29.7
1.618 | 379.7 | 29.8
1.618 | 379.7 | 29.8
1.618 | 379.7 | 29.8
1.629 | 371.1 | 29.8
1.629 | 371.1 | 29.8
1.629 | 371.1 | 29.8
1.64 | 362.4 | 29.9
1.64 | 362.4 | 29.9
1.64 | 362.4 | 29.9
1.651 | 353.6 | 29.9
1.651 | 353.6 | 29.9
1.651 | 353.6 | 29.9
1.662 | 344.7 | 30
1.662 | 344.7 | 30
1.662 | 344.7 | 30
1.673 | 335.7 | 30.1
1.673 | 335.7 | 30.1
1.673 | 335.7 | 30.1
1.684 | 326.5 | 30.1
1.684 | 326.5 | 30.1
1.684 | 326.5 | 30.1
1.695 | 317.2 | 30.2
1.695 | 317.2 | 30.2
1.695 | 317.2 | 30.2
1.706 | 307.8 | 30.2
1.706 | 307.8 | 30.2
1.706 | 307.8 | 30.2
1.717 | 298.2 | 30.3
1.717 | 298.2 | 30.3
1.717 | 298.2 | 30.3
1.728 | 288.5 | 30.3
1.728 | 288.5 | 30.3
1.728 | 288.5 | 30.3
1.739 | 278.6 | 30.4
1.739 | 278.6 | 30.4
1.739 | 278.6 | 30.4
1.75 | 268.4 | 30.4
1.75 | 268.4 | 30.4
1.75 | 268.4 | 30.4
1.761 | 258.1 | 30.5
1.761 | 258.1 | 30.5
1.761 | 258.1 | 30.5
1.772 | 247.5 | 30.6
1.772 | 247.5 | 30.6
1.772 | 247.5 | 30.6
1.783 | 236.5 | 30.6
1.783 | 236.5 | 30.6
1.783 | 236.5 | 30.6
1.794 | 225.2 | 30.7
1.794 | 225.2 | 30.7
1.794 | 225.2 | 30.7
1.805 | 213.7 | 30.7
1.805 | 213.7 | 30.7
1.805 | 213.7 | 30.7
1.816 | 202 | 30.8
1.816 | 202 | 30.8
1.816 | 202 | 30.8
1.827 | 190.1 | 30.8
1.827 | 190.1 | 30.8
1.827 | 190.1 | 30.8
1.838 | 178 | 30.9
1.838 | 178 | 30.9
1.838 | 178 | 30.9
1.849 | 165.7 | 30.9
1.849 | 165.7 | 30.9
1.849 | 165.7 | 30.9
1.86 | 153.4 | 31
1.86 | 153.4 | 31
1.86 | 153.4 | 31
1.871 | 141.3 | 31
1.871 | 141.3 | 31
1.871 | 141.3 | 31
1.882 | 129.2 | 31.1
1.882 | 129.2 | 31.1
1.882 | 129.2 | 31.1
1.893 | 117.1 | 31.2
1.893 | 117.1 | 31.2
1.893 | 117.1 | 31.2
1.904 | 105.4 | 31.2
1.904 | 105.4 | 31.2
1.904 | 105.4 | 31.2
1.915 | 94.1 | 31.2
1.915 | 94.1 | 31.2
1.915 | 94.1 | 31.2
1.926 | 83.4 | 31.2
1.926 | 83.4 | 31.2
1.926 | 83.4 | 31.2
1.937 | 73.2 | 31.2
1.937 | 73.2 | 31.2
1.937 | 73.2 | 31.2
1.948 | 63.6 | 31.2
1.948 | 63.6 | 31.2
1.948 | 63.6 | 31.2
1.959 | 54.7 | 31.2
1.959 | 54.7 | 31.2
1.959 | 54.7 | 31.2
1.97 | 46.5 | 31.2
1.97 | 46.5 | 31.2
1.97 | 46.5 | 31.2
1.981 | 39.2 | 31.2
1.981 | 39.2 | 31.2
1.981 | 39.2 | 31.2
1.992 | 32.6 | 31.2
1.992 | 32.6 | 31.2
1.992 | 32.6 | 31.2
2.003 | 26.8 | 31.2
2.003 | 26.8 | 31.2
2.003 | 26.8 | 31.2
2.014 | 21.6 | 31.2
2.014 | 21.6 | 31.2
2.014 | 21.6 | 31.2
2.025 | 17.3 | 31.2
2.025 | 17.3 | 31.2
2.025 | 17.3 | 31.2
2.036 | 13.6 | 31.2
2.036 | 13.6 | 31.2
2.036 | 13.6 | 31.2
2.047 | 10.6 | 31.2
2.047 | 10.6 | 31.2
2.047 | 10.6 | 31.2
2.058 | 8.2 | 31.2
2.058 | 8.2 | 31.2
2.058 | 8.2 | 31.2
2.069 | 6.4 | 31.2
2.069 | 6.4 | 31.2
2.069 | 6.4 | 31.2
2.08 | 5 | 31.2
2.08 | 5 | 31.2
2.08 | 5 | 31.2
2.091 | 3.9 | 31.2
2.091 | 3.9 | 31.2
2.091 | 3.9 | 31.2
2.102 | 3 | 31.2
2.102 | 3 | 31.2
2.102 | 3 | 31.2
2.113 | 2.3 | 31.2
2.113 | 2.3 | 31.2
2.113 | 2.3 | 31.2
2.124 | 1.9 | 31.2
2.124 | 1.9 | 31.2
2.124 | 1.9 | 31.2
2.135 | 1.5 | 31.2
2.135 | 1.5 | 31.2
2.135 | 1.5 | 31.2
2.146 | 1.3 | 31.2
2.146 | 1.3 | 31.2
2.146 | 1.3 | 31.2
2.157 | 1.2 | 31.2
2.157 | 1.2 | 31.2
2.157 | 1.2 | 31.2
2.168 | 1 | 31.2
2.168 | 1 | 31.2
2.168 | 1 | 31.2
2.179 | 0.9 | 31.2
2.179 | 0.9 | 31.2
2.179 | 0.9 | 31.2
2.19 | 1 | 31.2
2.19 | 1 | 31.2
2.19 | 1 | 31.2
2.201 | 1 | 31.2
2.201 | 1 | 31.2
2.201 | 1 | 31.2
2.212 | 1 | 31.2
2.212 | 1 | 31.2
2.212 | 1 | 31.2
2.223 | 0.9 | 31.2
2.223 | 0.9 | 31.2
2.223 | 0.9 | 31.2
2.234 | 0.9 | 31.2
2.234 | 0.9 | 31.2
2.234 | 0.9 | 31.2
2.245 | 0.8 | 31.2
2.245 | 0.8 | 31.2
2.245 | 0.8 | 31.2
2.256 | 0.8 | 31.2
2.256 | 0.8 | 31.2
2.256 | 0.8 | 31.2
2.267 | 0.8 | 31.2
2.267 | 0.8 | 31.2
2.267 | 0.8 | 31.2
2.278 | 0.7 | 31.2
2.278 | 0.7 | 31.2
2.278 | 0.7 | 31.2
2.289 | 0.7 | 31.2
2.289 | 0.7 | 31.2
2.289 | 0.7 | 31.2
2.3 | 0.7 | 31.2
2.3 | 0.7 | 31.2
2.3 | 0.7 | 31.2
2.311 | 0.7 | 31.2
2.311 | 0.7 | 31.2
2.311 | 0.7 | 31.2
2.322 | 0.7 | 31.2
2.322 | 0.7 | 31.2
2.322 | 0.7 | 31.2
2.333 | 0.7 | 31.2
2.333 | 0.7 | 31.2
2.333 | 0.7 | 31.2
2.344 | 0.6 | 31.2
2.344 | 0.6 | 31.2
2.344 | 0.6 | 31.2
2.355 | 0.6 | 31.2
2.355 | 0.6 | 31.2
2.355 | 0.6 | 31.2
2.366 | 0.6 | 31.2
2.366 | 0.6 | 31.2
2.366 | 0.6 | 31.2
2.377 | 0.6 | 31.2
2.377 | 0.6 | 31.2
2.377 | 0.6 | 31.2
2.388 | 0.6 | 31.2
2.388 | 0.6 | 31.2
2.388 | 0.6 | 31.2
2.399 | 0.6 | 31.2
2.399 | 0.6 | 31.2
2.399 | 0.6 | 31.2
2.41 | 0.6 | 31.2
2.41 | 0.6 | 31.2
2.41 | 0.6 | 31.2
2.421 | 0.7 | 31.2
2.421 | 0.7 | 31.2
2.421 | 0.7 | 31.2
2.432 | 0.7 | 31.2
2.432 | 0.7 | 31.2
2.432 | 0.7 | 31.2
2.443 | 0.7 | 31.2
2.443 | 0.7 | 31.2
2.443 | 0.7 | 31.2
2.454 | 0.7 | 31.2
2.454 | 0.7 | 31.2
2.454 | 0.7 | 31.2
2.465 | 0.7 | 31.2
2.465 | 0.7 | 31.2
2.465 | 0.7 | 31.2
2.476 | 0.7 | 31.2
2.476 | 0.7 | 31.2
2.476 | 0.7 | 31.2
2.487 | 0.7 | 31.2
2.487 | 0.7 | 31.2
2.487 | 0.7 | 31.2
2.498 | 0.7 | 31.2
2.498 | 0.7 | 31.2
2.498 | 0.7 | 31.2
2.509 | 0.7 | 31.2
2.509 | 0.7 | 31.2
2.509 | 0.7 | 31.2
2.52 | 0.7 | 31.2
2.52 | 0.7 | 31.2
2.52 | 0.7 | 31.2
2.531 | 0.8 | 31.2
2.531 | 0.8 | 31.2
2.531 | 0.8 | 31.2
2.542 | 0.8 | 31.2
2.542 | 0.8 | 31.2
2.542 | 0.8 | 31.2
2.553 | 0.8 | 31.2
2.553 | 0.8 | 31.2
2.553 | 0.8 | 31.2
2.564 | 0.8 | 31.2
2.564 | 0.8 | 31.2
2.564 | 0.8 | 31.2
2.575 | 0.8 | 31.2
2.575 | 0.8 | 31.2
2.575 | 0.8 | 31.2
2.586 | 0.8 | 31.2
2.586 | 0.8 | 31.2
2.586 | 0.8 | 31.2
2.597 | 0.8 | 31.2
2.597 | 0.8 | 31.2
2.597 | 0.8 | 31.2
2.608 | 0.8 | 31.2
2.608 | 0.8 | 31.2
2.608 | 0.8 | 31.2
2.619 | 0.8 | 31.2
2.619 | 0.8 | 31.2
2.619 | 0.8 | 31.2
2.63 | 0.8 | 31.2
2.63 | 0.8 | 31.2
2.63 | 0.8 | 31.2
2.641 | 0.8 | 31.2
2.641 | 0.8 | 31.2
2.641 | 0.8 | 31.2
2.652 | 0.8 | 31.2
2.652 | 0.8 | 31.2
2.652 | 0.8 | 31.2
2.663 | 0.8 | 31.2
2.663 | 0.8 | 31.2
2.663 | 0.8 | 31.2
2.674 | 0.8 | 31.2
2.674 | 0.8 | 31.2
2.674 | 0.8 | 31.2
2.685 | 0.8 | 31.2
2.685 | 0.8 | 31.2
2.685 | 0.8 | 31.2
2.696 | 0.8 | 31.2
2.696 | 0.8 | 31.2
2.696 | 0.8 | 31.2
2.707 | 0.8 | 31.2
2.707 | 0.8 | 31.2
2.707 | 0.8 | 31.2
2.718 | 0.8 | 31.2
2.718 | 0.8 | 31.2
2.718 | 0.8 | 31.2
2.729 | 0.8 | 31.2
2.729 | 0.8 | 31.2
2.729 | 0.8 | 31.2
2.74 | 0.8 | 31.2
2.74 | 0.8 | 31.2
2.74 | 0.8 | 31.2
2.751 | 0.8 | 31.2
2.751 | 0.8 | 31.2
2.751 | 0.8 | 31.2
2.762 | 0.8 | 31.2
2.762 | 0.8 | 31.2
2.762 | 0.8 | 31.2
2.773 | 0.8 | 31.2
2.773 | 0.8 | 31.2
2.773 | 0.8 | 31.2
2.784 | 0.8 | 31.2
2.784 | 0.8 | 31.2
2.784 | 0.8 | 31.2
2.795 | 0.8 | 31.2
2.795 | 0.8 | 31.2
2.795 | 0.8 | 31.2
2.806 | 0.8 | 31.2
2.806 | 0.8 | 31.2
2.806 | 0.8 | 31.2
2.817 | 0.8 | 31.2
2.817 | 0.8 | 31.2
2.817 | 0.8 | 31.2
2.828 | 0.8 | 31.2
2.828 | 0.8 | 31.2
2.828 | 0.8 | 31.2
2.839 | 0.8 | 31.2
2.839 | 0.8 | 31.2
2.839 | 0.8 | 31.2
2.85 | 0.8 | 31.2
2.85 | 0.8 | 31.2
2.85 | 0.8 | 31.2
2.861 | 0.8 | 31.2
2.861 | 0.8 | 31.2
2.861 | 0.8 | 31.2
2.872 | 0.8 | 31.2
2.872 | 0.8 | 31.2
2.872 | 0.8 | 31.2
2.883 | 0.8 | 31.2
2.883 | 0.8 | 31.2
2.883 | 0.8 | 31.2
2.894 | 0.8 | 31.2
2.894 | 0.8 | 31.2
2.894 | 0.8 | 31.2
2.905 | 0.8 | 31.2
2.905 | 0.8 | 31.2
2.905 | 0.8 | 31.2
2.916 | 0.8 | 31.2
2.916 | 0.8 | 31.2
2.916 | 0.8 | 31.2
2.927 | 0.9 | 31.2
2.927 | 0.9 | 31.2
2.927 | 0.9 | 31.2
2.938 | 0.9 | 31.2
2.938 | 0.9 | 31.2
2.938 | 0.9 | 31.2
2.949 | 0.9 | 31.2
2.949 | 0.9 | 31.2
2.949 | 0.9 | 31.2
2.96 | 0.9 | 31.2
2.96 | 0.9 | 31.2
2.96 | 0.9 | 31.2
2.971 | 0.9 | 31.2
2.971 | 0.9 | 31.2
2.971 | 0.9 | 31.2
2.982 | 0.9 | 31.2
2.982 | 0.9 | 31.2
2.982 | 0.9 | 31.2
2.993 | 0.9 | 31.2
2.993 | 0.9 | 31.2
2.993 | 0.9 | 31.2
3.004 | 0.9 | 31.2
3.004 | 0.9 | 31.2
3.004 | 0.9 | 31.2
3.015 | 0.9 | 31.2
3.015 | 0.9 | 31.2
3.015 | 0.9 | 31.2
3.026 | 0.9 | 31.2
3.026 | 0.9 | 31.2
3.026 | 0.9 | 31.2
3.037 | 0.9 | 31.2
3.037 | 0.9 | 31.2
3.037 | 0.9 | 31.2
3.048 | 0.9 | 31.2
3.048 | 0.9 | 31.2
3.048 | 0.9 | 31.2
3.059 | 0.9 | 31.2
3.059 | 0.9 | 31.2
3.059 | 0.9 | 31.2
3.07 | 0.9 | 31.2
3.07 | 0.9 | 31.2
3.07 | 0.9 | 31.2
3.081 | 0.9 | 31.2
3.081 | 0.9 | 31.2
3.081 | 0.9 | 31.2
3.092 | 0.9 | 31.2
3.092 | 0.9 | 31.2
3.092 | 0.9 | 31.2
3.103 | 1 | 31.2
3.103 | 1 | 31.2
3.103 | 1 | 31.2
3.114 | 1 | 31.2
3.114 | 1 | 31.2
3.114 | 1 | 31.2
3.125 | 1 | 31.2
3.125 | 1 | 31.2
3.125 | 1 | 31.2
3.136 | 1 | 31.2
3.136 | 1 | 31.2
3.136 | 1 | 31.2
3.147 | 1 | 31.2
3.147 | 1 | 31.2
3.147 | 1 | 31.2
3.158 | 1 | 31.2
3.158 | 1 | 31.2
3.158 | 1 | 31.2
3.169 | 1 | 31.2
3.169 | 1 | 31.2
3.169 | 1 | 31.2
3.18 | 1 | 31.2
3.18 | 1 | 31.2
3.18 | 1 | 31.2
3.191 | 1 | 31.2
3.191 | 1 | 31.2
3.191 | 1 | 31.2
3.202 | 1 | 31.2
3.202 | 1 | 31.2
3.202 | 1 | 31.2
3.213 | 1 | 31.2
3.213 | 1 | 31.2
3.213 | 1 | 31.2
3.224 | 1 | 31.2
3.224 | 1 | 31.2
3.224 | 1 | 31.2
3.235 | 1 | 31.2
3.235 | 1 | 31.2
3.235 | 1 | 31.2
3.246 | 1 | 31.2
3.246 | 1 | 31.2
3.246 | 1 | 31.2
3.257 | 1 | 31.2
3.257 | 1 | 31.2
3.257 | 1 | 31.2
3.268 | 1 | 31.2
3.268 | 1 | 31.2
3.268 | 1 | 31.2
3.279 | 1 | 31.2
3.279 | 1 | 31.2
3.279 | 1 | 31.2
3.29 | 1 | 31.2
3.29 | 1 | 31.2
3.29 | 1 | 31.2
3.301 | 1 | 31.2
3.301 | 1 | 31.2
3.301 | 1 | 31.2
3.312 | 1 | 31.2
3.312 | 1 | 31.2
3.312 | 1 | 31.2
3.323 | 1 | 31.2
3.323 | 1 | 31.2
3.323 | 1 | 31.2
3.334 | 1 | 31.2
3.334 | 1 | 31.2
3.334 | 1 | 31.2
3.345 | 1 | 31.2
3.345 | 1 | 31.2
3.345 | 1 | 31.2
3.356 | 1 | 31.2
3.356 | 1 | 31.2
3.356 | 1 | 31.2
3.367 | 1 | 31.2
3.367 | 1 | 31.2
3.367 | 1 | 31.2
3.378 | 1 | 31.2
3.378 | 1 | 31.2
3.378 | 1 | 31.2
3.389 | 1 | 31.2
3.389 | 1 | 31.2
3.389 | 1 | 31.2
3.4 | 1 | 31.2
3.4 | 1 | 31.2
3.4 | 1 | 31.2
3.411 | 1.1 | 31.2
3.411 | 1.1 | 31.2
3.411 | 1.1 | 31.2
3.422 | 1.1 | 31.2
3.422 | 1.1 | 31.2
3.422 | 1.1 | 31.2
3.433 | 1.1 | 31.2
3.433 | 1.1 | 31.2
3.433 | 1.1 | 31.2
3.444 | 1.1 | 31.2
3.444 | 1.1 | 31.2
3.444 | 1.1 | 31.2
3.455 | 1.1 | 31.2
3.455 | 1.1 | 31.2
3.455 | 1.1 | 31.2
3.466 | 1.1 | 31.2
3.466 | 1.1 | 31.2
3.466 | 1.1 | 31.2
3.477 | 1.1 | 31.2
3.477 | 1.1 | 31.2
3.477 | 1.1 | 31.2
3.488 | 1.1 | 31.2
3.488 | 1.1 | 31.2
3.488 | 1.1 | 31.2
3.499 | 1.1 | 31.2
3.499 | 1.1 | 31.2
3.499 | 1.1 | 31.2
3.51 | 1.1 | 31.2
3.51 | 1.1 | 31.2
3.51 | 1.1 | 31.2
3.521 | 1.1 | 31.2
3.521 | 1.1 | 31.2
3.521 | 1.1 | 31.2
3.532 | 1.1 | 31.2
3.532 | 1.1 | 31.2
3.532 | 1.1 | 31.2
3.543 | 1.1 | 31.2
3.543 | 1.1 | 31.2
3.543 | 1.1 | 31.2
3.554 | 1.1 | 31.2
3.554 | 1.1 | 31.2
3.554 | 1.1 | 31.2
3.565 | 1.1 | 31.2
3.565 | 1.1 | 31.2
3.565 | 1.1 | 31.2
3.576 | 1.1 | 31.2
3.576 | 1.1 | 31.2
3.576 | 1.1 | 31.2
3.587 | 1.1 | 31.2
3.587 | 1.1 | 31.2
3.587 | 1.1 | 31.2
3.598 | 1.1 | 31.2
3.598 | 1.1 | 31.2
3.598 | 1.1 | 31.2
3.609 | 1.1 | 31.2
3.609 | 1.1 | 31.2
3.609 | 1.1 | 31.2
3.62 | 1.1 | 31.2
3.62 | 1.1 | 31.2
3.62 | 1.1 | 31.2
3.631 | 1.1 | 31.2
3.631 | 1.1 | 31.2
3.631 | 1.1 | 31.2
3.642 | 1.1 | 31.2
3.642 | 1.1 | 31.2
3.642 | 1.1 | 31.2
3.653 | 1.1 | 31.2
3.653 | 1.1 | 31.2
3.653 | 1.1 | 31.2
3.664 | 1.1 | 31.2
3.664 | 1.1 | 31.2
3.664 | 1.1 | 31.2
3.675 | 1.1 | 31.2
3.675 | 1.1 | 31.2
3.675 | 1.1 | 31.2
3.686 | 1.1 | 31.2
3.686 | 1.1 | 31.2
3.686 | 1.1 | 31.2
3.697 | 1.1 | 31.2
3.697 | 1.1 | 31.2
3.697 | 1.1 | 31.2
3.708 | 1.1 | 31.2
3.708 | 1.1 | 31.2
3.708 | 1.1 | 31.2
3.719 | 1.1 | 31.2
3.719 | 1.1 | 31.2
3.719 | 1.1 | 31.2
3.73 | 1.1 | 31.2
3.73 | 1.1 | 31.2
3.73 | 1.1 | 31.2
3.741 | 1.1 | 31.2
3.741 | 1.1 | 31.2
3.741 | 1.1 | 31.2
3.752 | 1.1 | 31.2
3.752 | 1.1 | 31.2
3.752 | 1.1 | 31.2
3.763 | 1.1 | 31.2
3.763 | 1.1 | 31.2
3.763 | 1.1 | 31.2
3.774 | 1.1 | 31.2
3.774 | 1.1 | 31.2
3.774 | 1.1 | 31.2
3.785 | 1.1 | 31.2
3.785 | 1.1 | 31.2
3.785 | 1.1 | 31.2
3.796 | 1.1 | 31.2
3.796 | 1.1 | 31.2
3.796 | 1.1 | 31.2
3.807 | 1.1 | 31.2
3.807 | 1.1 | 31.2
3.807 | 1.1 | 31.2
3.818 | 1.1 | 31.2
3.818 | 1.1 | 31.2
3.818 | 1.1 | 31.2
3.829 | 1.1 | 31.2
3.829 | 1.1 | 31.2
3.829 | 1.1 | 31.2
3.84 | 1.1 | 31.2
3.84 | 1.1 | 31.2
3.84 | 1.1 | 31.2
3.851 | 1.1 | 31.2
3.851 | 1.1 | 31.2
3.851 | 1.1 | 31.2
3.862 | 1.1 | 31.2
3.862 | 1.1 | 31.2
3.862 | 1.1 | 31.2
3.873 | 1.1 | 31.2
3.873 | 1.1 | 31.2
3.873 | 1.1 | 31.2
3.884 | 1.1 | 31.2
3.884 | 1.1 | 31.2
3.884 | 1.1 | 31.2
3.895 | 1.1 | 31.2
3.895 | 1.1 | 31.2
3.895 | 1.1 | 31.2
3.906 | 1.1 | 31.2
3.906 | 1.1 | 31.2
3.906 | 1.1 | 31.2
3.917 | 1.1 | 31.2
3.917 | 1.1 | 31.2
3.917 | 1.1 | 31.2
3.928 | 1.1 | 31.2
3.928 | 1.1 | 31.2
3.928 | 1.1 | 31.2
3.939 | 1.1 | 31.2
3.939 | 1.1 | 31.2
3.939 | 1.1 | 31.2
3.95 | 1.1 | 31.2
3.95 | 1.1 | 31.2
3.95 | 1.1 | 31.2
3.961 | 1.1 | 31.2
3.961 | 1.1 | 31.2
3.961 | 1.1 | 31.2
3.972 | 1.1 | 31.2
3.972 | 1.1 | 31.2
3.972 | 1.1 | 31.2
3.983 | 1.1 | 31.2
3.983 | 1.1 | 31.2
3.983 | 1.1 | 31.2
3.994 | 1.1 | 31.2
3.994 | 1.1 | 31.2
3.994 | 1.1 | 31.2
4.005 | 1.1 | 31.2
4.005 | 1.1 | 31.2
4.005 | 1.1 | 31.2
4.016 | 1.1 | 31.2
4.016 | 1.1 | 31.2
4.016 | 1.1 | 31.2
4.027 | 1.1 | 31.2
4.027 | 1.1 | 31.2
4.027 | 1.1 | 31.2
4.038 | 1.1 | 31.2
4.038 | 1.1 | 31.2
4.038 | 1.1 | 31.2
4.049 | 1.1 | 31.2
4.049 | 1.1 | 31.2
4.049 | 1.1 | 31.2
4.06 | 1.1 | 31.2
4.06 | 1.1 | 31.2
4.06 | 1.1 | 31.2
4.071 | 1.2 | 31.2
4.071 | 1.2 | 31.2
4.071 | 1.2 | 31.2
4.082 | 1.2 | 31.2
4.082 | 1.2 | 31.2
4.082 | 1.2 | 31.2
4.093 | 1.2 | 31.2
4.093 | 1.2 | 31.2
4.093 | 1.2 | 31.2
4.104 | 1.2 | 31.2
4.104 | 1.2 | 31.2
4.104 | 1.2 | 31.2
4.115 | 1.2 | 31.2
4.115 | 1.2 | 31.2
4.115 | 1.2 | 31.2
4.126 | 1.2 | 31.2
4.126 | 1.2 | 31.2
4.126 | 1.2 | 31.2
4.137 | 1.2 | 31.2
4.137 | 1.2 | 31.2
4.137 | 1.2 | 31.2
4.148 | 1.2 | 31.2
4.148 | 1.2 | 31.2
4.148 | 1.2 | 31.2
4.159 | 1.2 | 31.2
4.159 | 1.2 | 31.2
4.159 | 1.2 | 31.2
4.17 | 1.2 | 31.2
4.17 | 1.2 | 31.2
4.17 | 1.2 | 31.2
4.181 | 1.2 | 31.2
4.181 | 1.2 | 31.2
4.181 | 1.2 | 31.2
4.192 | 1.2 | 31.2
4.192 | 1.2 | 31.2
4.192 | 1.2 | 31.2
4.203 | 1.2 | 31.2
4.203 | 1.2 | 31.2
4.203 | 1.2 | 31.2
4.214 | 1.2 | 31.2
4.214 | 1.2 | 31.2
4.214 | 1.2 | 31.2
4.225 | 1.2 | 31.2
4.225 | 1.2 | 31.2
4.225 | 1.2 | 31.2
4.236 | 1.3 | 31.2
4.236 | 1.3 | 31.2
4.236 | 1.3 | 31.2
4.247 | 1.3 | 31.2
4.247 | 1.3 | 31.2
4.247 | 1.3 | 31.2
4.258 | 1.3 | 31.2
4.258 | 1.3 | 31.2
4.258 | 1.3 | 31.2
4.269 | 1.3 | 31.2
4.269 | 1.3 | 31.2
4.269 | 1.3 | 31.2
4.28 | 1.3 | 31.2
4.28 | 1.3 | 31.2
4.28 | 1.3 | 31.2
4.291 | 1.3 | 31.2
4.291 | 1.3 | 31.2
4.291 | 1.3 | 31.2
4.302 | 1.3 | 31.2
4.302 | 1.3 | 31.2
4.302 | 1.3 | 31.2
4.313 | 1.3 | 31.2
4.313 | 1.3 | 31.2
4.313 | 1.3 | 31.2
4.324 | 1.3 | 31.2
4.324 | 1.3 | 31.2
4.324 | 1.3 | 31.2
4.335 | 1.3 | 31.2
4.335 | 1.3 | 31.2
4.335 | 1.3 | 31.2
4.346 | 1.3 | 31.2
4.346 | 1.3 | 31.2
4.346 | 1.3 | 31.2
4.357 | 1.3 | 31.2
4.357 | 1.3 | 31.2
4.357 | 1.3 | 31.2
4.368 | 1.3 | 31.2
4.368 | 1.3 | 31.2
4.368 | 1.3 | 31.2
4.379 | 1.3 | 31.2
4.379 | 1.3 | 31.2
4.379 | 1.3 | 31.2
4.39 | 1.3 | 31.2
4.39 | 1.3 | 31.2
4.39 | 1.3 | 31.2
4.401 | 1.3 | 31.2
4.401 | 1.3 | 31.2
4.401 | 1.3 | 31.2
4.412 | 1.3 | 31.2
4.412 | 1.3 | 31.2
4.412 | 1.3 | 31.2
4.423 | 1.3 | 31.2
4.423 | 1.3 | 31.2
4.423 | 1.3 | 31.2
4.434 | 1.3 | 31.2
4.434 | 1.3 | 31.2
4.434 | 1.3 | 31.2
4.445 | 1.3 | 31.2
4.445 | 1.3 | 31.2
4.445 | 1.3 | 31.2
4.456 | 1.3 | 31.2
4.456 | 1.3 | 31.2
4.456 | 1.3 | 31.2
4.467 | 1.3 | 31.2
4.467 | 1.3 | 31.2
4.467 | 1.3 | 31.2
4.478 | 1.3 | 31.2
4.478 | 1.3 | 31.2
4.478 | 1.3 | 31.2
4.489 | 1.3 | 31.2
4.489 | 1.3 | 31.2
4.489 | 1.3 | 31.2
4.5 | 1.3 | 31.2
4.5 | 1.3 | 31.2
4.5 | 1.3 | 31.2
4.511 | 1.3 | 31.2
4.511 | 1.3 | 31.2
4.511 | 1.3 | 31.2
4.522 | 1.3 | 31.2
4.522 | 1.3 | 31.2
4.522 | 1.3 | 31.2
4.533 | 1.3 | 31.2
4.533 | 1.3 | 31.2
4.533 | 1.3 | 31.2
4.544 | 1.3 | 31.2
4.544 | 1.3 | 31.2
4.544 | 1.3 | 31.2
4.555 | 1.3 | 31.2
4.555 | 1.3 | 31.2
4.555 | 1.3 | 31.2
4.566 | 1.3 | 31.2
4.566 | 1.3 | 31.2
4.566 | 1.3 | 31.2
4.577 | 1.3 | 31.2
4.577 | 1.3 | 31.2
4.577 | 1.3 | 31.2
4.588 | 1.3 | 31.2
4.588 | 1.3 | 31.2
4.588 | 1.3 | 31.2
4.599 | 1.3 | 31.2
4.599 | 1.3 | 31.2
4.599 | 1.3 | 31.2
4.61 | 1.3 | 31.2
4.61 | 1.3 | 31.2
4.61 | 1.3 | 31.2
4.621 | 1.3 | 31.2
4.621 | 1.3 | 31.2
4.621 | 1.3 | 31.2
4.632 | 1.3 | 31.2
4.632 | 1.3 | 31.2
4.632 | 1.3 | 31.2
4.643 | 1.3 | 31.2
4.643 | 1.3 | 31.2
4.643 | 1.3 | 31.2
4.654 | 1.3 | 31.2
4.654 | 1.3 | 31.2
4.654 | 1.3 | 31.2
4.665 | 1.3 | 31.2
4.665 | 1.3 | 31.2
4.665 | 1.3 | 31.2
4.676 | 1.3 | 31.2
4.676 | 1.3 | 31.2
4.676 | 1.3 | 31.2
4.687 | 1.3 | 31.2
4.687 | 1.3 | 31.2
4.687 | 1.3 | 31.2
4.698 | 1.3 | 31.2
4.698 | 1.3 | 31.2
4.698 | 1.3 | 31.2
4.709 | 1.3 | 31.2
4.709 | 1.3 | 31.2
4.709 | 1.3 | 31.2
4.72 | 1.3 | 31.2
4.72 | 1.3 | 31.2
4.72 | 1.3 | 31.2
4.731 | 1.3 | 31.2
4.731 | 1.3 | 31.2
4.731 | 1.3 | 31.2
4.742 | 1.3 | 31.2
4.742 | 1.3 | 31.2
4.742 | 1.3 | 31.2
4.753 | 1.3 | 31.2
4.753 | 1.3 | 31.2
4.753 | 1.3 | 31.2
4.764 | 1.3 | 31.2
4.764 | 1.3 | 31.2
4.764 | 1.3 | 31.2
4.775 | 1.3 | 31.2
4.775 | 1.3 | 31.2
4.775 | 1.3 | 31.2
4.786 | 1.3 | 31.2
4.786 | 1.3 | 31.2
4.786 | 1.3 | 31.2
4.797 | 1.3 | 31.2
4.797 | 1.3 | 31.2
4.797 | 1.3 | 31.2
4.808 | 1.3 | 31.2
4.808 | 1.3 | 31.2
4.808 | 1.3 | 31.2
4.819 | 1.3 | 31.2
4.819 | 1.3 | 31.2
4.819 | 1.3 | 31.2
4.83 | 1.3 | 31.2
4.83 | 1.3 | 31.2
4.83 | 1.3 | 31.2
4.841 | 1.3 | 31.2
4.841 | 1.3 | 31.2
4.841 | 1.3 | 31.2
4.852 | 1.3 | 31.2
4.852 | 1.3 | 31.2
4.852 | 1.3 | 31.2
4.863 | 1.3 | 31.2
4.863 | 1.3 | 31.2
4.863 | 1.3 | 31.2
4.874 | 1.3 | 31.2
4.874 | 1.3 | 31.2
4.874 | 1.3 | 31.2
4.885 | 1.3 | 31.2
4.885 | 1.3 | 31.2
4.885 | 1.3 | 31.2
4.896 | 1.3 | 31.2
4.896 | 1.3 | 31.2
4.896 | 1.3 | 31.2
4.907 | 1.3 | 31.2
4.907 | 1.3 | 31.2
4.907 | 1.3 | 31.2
4.918 | 1.3 | 31.2
4.918 | 1.3 | 31.2
4.918 | 1.3 | 31.2
4.929 | 1.3 | 31.2
4.929 | 1.3 | 31.2
4.929 | 1.3 | 31.2
4.94 | 1.3 | 31.2
4.94 | 1.3 | 31.2
4.94 | 1.3 | 31.2
4.951 | 1.3 | 31.2
4.951 | 1.3 | 31.2
4.951 | 1.3 | 31.2
4.962 | 1.3 | 31.2
4.962 | 1.3 | 31.2
4.962 | 1.3 | 31.2
4.973 | 1.3 | 31.2
4.973 | 1.3 | 31.2
4.973 | 1.3 | 31.2
4.984 | 1.3 | 31.2
4.984 | 1.3 | 31.2
4.984 | 1.3 | 31.2
4.995 | 1.3 | 31.2
4.995 | 1.3 | 31.2
4.995 | 1.3 | 31.2
5.006 | 1.3 | 31.2
5.006 | 1.3 | 31.2
5.006 | 1.3 | 31.2
5.017 | 1.3 | 31.2
5.017 | 1.3 | 31.2
5.017 | 1.3 | 31.2
5.028 | 1.3 | 31.2
5.028 | 1.3 | 31.2
5.028 | 1.3 | 31.2
5.039 | 1.3 | 31.2
5.039 | 1.3 | 31.2
5.039 | 1.3 | 31.2
5.05 | 1.3 | 31.2
5.05 | 1.3 | 31.2
5.05 | 1.3 | 31.2
5.061 | 1.3 | 31.2
5.061 | 1.3 | 31.2
5.061 | 1.3 | 31.2
5.072 | 1.3 | 31.2
5.072 | 1.3 | 31.2
5.072 | 1.3 | 31.2
5.083 | 1.3 | 31.2
5.083 | 1.3 | 31.2
5.083 | 1.3 | 31.2
5.094 | 1.3 | 31.2
5.094 | 1.3 | 31.2
5.094 | 1.3 | 31.2
5.105 | 1.3 | 31.2
5.105 | 1.3 | 31.2
5.105 | 1.3 | 31.2
5.116 | 1.3 | 31.2
5.116 | 1.3 | 31.2
5.116 | 1.3 | 31.2
5.127 | 1.3 | 31.2
5.127 | 1.3 | 31.2
5.127 | 1.3 | 31.2
5.138 | 1.3 | 31.2
5.138 | 1.3 | 31.2
5.138 | 1.3 | 31.2
5.149 | 1.3 | 31.2
5.149 | 1.3 | 31.2
5.149 | 1.3 | 31.2
5.16 | 1.3 | 31.2
5.16 | 1.3 | 31.2
5.16 | 1.3 | 31.2
5.171 | 1.3 | 31.2
5.171 | 1.3 | 31.2
5.171 | 1.3 | 31.2
5.182 | 1.3 | 31.2
5.182 | 1.3 | 31.2
5.182 | 1.3 | 31.2
5.193 | 1.3 | 31.2
5.193 | 1.3 | 31.2
5.193 | 1.3 | 31.2
5.204 | 1.3 | 31.2
5.204 | 1.3 | 31.2
5.204 | 1.3 | 31.2
5.215 | 1.3 | 31.2
5.215 | 1.3 | 31.2
5.215 | 1.3 | 31.2
5.226 | 1.3 | 31.2
5.226 | 1.3 | 31.2
5.226 | 1.3 | 31.2
5.237 | 1.4 | 31.2
5.237 | 1.4 | 31.2
5.237 | 1.4 | 31.2
5.248 | 1.4 | 31.2
5.248 | 1.4 | 31.2
5.248 | 1.4 | 31.2
5.259 | 1.4 | 31.2
5.259 | 1.4 | 31.2
5.259 | 1.4 | 31.2
5.27 | 1.4 | 31.2
5.27 | 1.4 | 31.2
5.27 | 1.4 | 31.2
5.281 | 1.4 | 31.2
5.281 | 1.4 | 31.2
5.281 | 1.4 | 31.2
5.292 | 1.4 | 31.2
5.292 | 1.4 | 31.2
5.292 | 1.4 | 31.2
5.303 | 1.4 | 31.2
5.303 | 1.4 | 31.2
5.303 | 1.4 | 31.2
5.314 | 1.4 | 31.2
5.314 | 1.4 | 31.2
5.314 | 1.4 | 31.2
5.325 | 1.4 | 31.2
5.325 | 1.4 | 31.2
5.325 | 1.4 | 31.2
5.336 | 1.4 | 31.2
5.336 | 1.4 | 31.2
5.336 | 1.4 | 31.2
5.347 | 1.4 | 31.2
5.347 | 1.4 | 31.2
5.347 | 1.4 | 31.2
5.358 | 1.4 | 31.2
5.358 | 1.4 | 31.2
5.358 | 1.4 | 31.2
5.369 | 1.4 | 31.2
5.369 | 1.4 | 31.2
5.369 | 1.4 | 31.2
5.38 | 1.4 | 31.2
5.38 | 1.4 | 31.2
5.38 | 1.4 | 31.2
5.391 | 1.4 | 31.2
5.391 | 1.4 | 31.2
5.391 | 1.4 | 31.2
5.402 | 1.4 | 31.2
5.402 | 1.4 | 31.2
5.402 | 1.4 | 31.2
5.413 | 1.4 | 31.2
5.413 | 1.4 | 31.2
5.413 | 1.4 | 31.2
5.424 | 1.4 | 31.2
5.424 | 1.4 | 31.2
5.424 | 1.4 | 31.2
5.435 | 1.4 | 31.2
5.435 | 1.4 | 31.2
5.435 | 1.4 | 31.2
5.446 | 1.4 | 31.2
5.446 | 1.4 | 31.2
5.446 | 1.4 | 31.2
5.457 | 1.4 | 31.2
5.457 | 1.4 | 31.2
5.457 | 1.4 | 31.2
5.468 | 1.4 | 31.2
5.468 | 1.4 | 31.2
5.468 | 1.4 | 31.2
5.479 | 1.4 | 31.2
5.479 | 1.4 | 31.2
5.479 | 1.4 | 31.2
5.49 | 1.4 | 31.2
5.49 | 1.4 | 31.2
5.49 | 1.4 | 31.2
5.501 | 1.4 | 31.2
5.501 | 1.4 | 31.2
5.501 | 1.4 | 31.2
5.512 | 1.4 | 31.2
5.512 | 1.4 | 31.2
5.512 | 1.4 | 31.2
5.523 | 1.4 | 31.2
5.523 | 1.4 | 31.2
5.523 | 1.4 | 31.2
5.534 | 1.4 | 31.2
5.534 | 1.4 | 31.2
5.534 | 1.4 | 31.2
5.545 | 1.4 | 31.2
5.545 | 1.4 | 31.2
5.545 | 1.4 | 31.2
5.556 | 1.4 | 31.2
5.556 | 1.4 | 31.2
5.556 | 1.4 | 31.2
5.567 | 1.4 | 31.2
5.567 | 1.4 | 31.2
5.567 | 1.4 | 31.2
5.578 | 1.4 | 31.2
5.578 | 1.4 | 31.2
5.578 | 1.4 | 31.2
5.589 | 1.4 | 31.2
5.589 | 1.4 | 31.2
5.589 | 1.4 | 31.2
5.6 | 1.4 | 31.2
5.6 | 1.4 | 31.2
5.6 | 1.4 | 31.2
5.611 | 1.4 | 31.2
5.611 | 1.4 | 31.2
5.611 | 1.4 | 31.2
5.622 | 1.4 | 31.2
5.622 | 1.4 | 31.2
5.622 | 1.4 | 31.2
5.633 | 1.4 | 31.2
5.633 | 1.4 | 31.2
5.633 | 1.4 | 31.2
5.644 | 1.4 | 31.2
5.644 | 1.4 | 31.2
5.644 | 1.4 | 31.2
5.655 | 1.4 | 31.2
5.655 | 1.4 | 31.2
5.655 | 1.4 | 31.2
5.666 | 1.3 | 31.2
5.666 | 1.3 | 31.2
5.666 | 1.3 | 31.2
5.677 | 1.3 | 31.2
5.677 | 1.3 | 31.2
5.677 | 1.3 | 31.2
5.688 | 1.3 | 31.2
5.688 | 1.3 | 31.2
5.688 | 1.3 | 31.2
5.699 | 1.3 | 31.2
5.699 | 1.3 | 31.2
5.699 | 1.3 | 31.2
5.71 | 1.3 | 31.2
5.71 | 1.3 | 31.2
5.71 | 1.3 | 31.2
5.721 | 1.3 | 31.2
5.721 | 1.3 | 31.2
5.721 | 1.3 | 31.2
5.732 | 1.3 | 31.2
5.732 | 1.3 | 31.2
5.732 | 1.3 | 31.2
5.743 | 1.3 | 31.2
5.743 | 1.3 | 31.2
5.743 | 1.3 | 31.2
5.754 | 1.3 | 31.2
5.754 | 1.3 | 31.2
5.754 | 1.3 | 31.2
5.765 | 1.3 | 31.2
5.765 | 1.3 | 31.2
5.765 | 1.3 | 31.2
5.776 | 1.3 | 31.2
5.776 | 1.3 | 31.2
5.776 | 1.3 | 31.2
5.787 | 1.3 | 31.2
5.787 | 1.3 | 31.2
5.787 | 1.3 | 31.2
5.798 | 1.3 | 31.2
5.798 | 1.3 | 31.2
5.798 | 1.3 | 31.2
5.809 | 1.3 | 31.2
5.809 | 1.3 | 31.2
5.809 | 1.3 | 31.2
5.82 | 1.3 | 31.2
5.82 | 1.3 | 31.2
5.82 | 1.3 | 31.2
5.831 | 1.3 | 31.2
5.831 | 1.3 | 31.2
5.831 | 1.3 | 31.2
5.842 | 1.4 | 31.2
5.842 | 1.4 | 31.2
5.842 | 1.4 | 31.2
5.853 | 1.4 | 31.2
5.853 | 1.4 | 31.2
5.853 | 1.4 | 31.2
5.864 | 1.4 | 31.2
5.864 | 1.4 | 31.2
5.864 | 1.4 | 31.2
5.875 | 1.4 | 31.2
5.875 | 1.4 | 31.2
5.875 | 1.4 | 31.2
5.886 | 1.4 | 31.2
5.886 | 1.4 | 31.2
5.886 | 1.4 | 31.2
5.897 | 1.4 | 31.2
5.897 | 1.4 | 31.2
5.897 | 1.4 | 31.2
5.908 | 1.4 | 31.2
5.908 | 1.4 | 31.2
5.908 | 1.4 | 31.2
5.919 | 1.4 | 31.2
5.919 | 1.4 | 31.2
5.919 | 1.4 | 31.2
5.93 | 1.4 | 31.2
5.93 | 1.4 | 31.2
5.93 | 1.4 | 31.2
5.941 | 1.4 | 31.2
5.941 | 1.4 | 31.2
5.941 | 1.4 | 31.2
5.952 | 1.4 | 31.2
5.952 | 1.4 | 31.2
5.952 | 1.4 | 31.2
5.963 | 1.4 | 31.2
5.963 | 1.4 | 31.2
5.963 | 1.4 | 31.2
5.974 | 1.4 | 31.2
5.974 | 1.4 | 31.2
5.974 | 1.4 | 31.2
5.985 | 1.4 | 31.2
5.985 | 1.4 | 31.2
5.985 | 1.4 | 31.2
5.996 | 1.4 | 31.2
5.996 | 1.4 | 31.2
5.996 | 1.4 | 31.2
6.007 | 1.4 | 31.2
6.007 | 1.4 | 31.2
6.007 | 1.4 | 31.2
6.018 | 1.4 | 31.2
6.018 | 1.4 | 31.2
6.018 | 1.4 | 31.2
6.029 | 1.4 | 31.2
6.029 | 1.4 | 31.2
6.029 | 1.4 | 31.2
6.04 | 1.4 | 31.2
6.04 | 1.4 | 31.2
6.04 | 1.4 | 31.2
6.051 | 1.4 | 31.2
6.051 | 1.4 | 31.2
6.051 | 1.4 | 31.2
6.062 | 1.4 | 31.2
6.062 | 1.4 | 31.2
6.062 | 1.4 | 31.2
6.073 | 1.4 | 31.2
6.073 | 1.4 | 31.2
6.073 | 1.4 | 31.2
6.084 | 1.4 | 31.2
6.084 | 1.4 | 31.2
6.084 | 1.4 | 31.2
6.095 | 1.4 | 31.2
6.095 | 1.4 | 31.2
6.095 | 1.4 | 31.2
6.106 | 1.4 | 31.2
6.106 | 1.4 | 31.2
6.106 | 1.4 | 31.2
6.117 | 1.4 | 31.2
6.117 | 1.4 | 31.2
6.117 | 1.4 | 31.2
6.128 | 1.4 | 31.2
6.128 | 1.4 | 31.2
6.128 | 1.4 | 31.2
6.139 | 1.4 | 31.2
6.139 | 1.4 | 31.2
6.139 | 1.4 | 31.2
6.15 | 1.4 | 31.2
6.15 | 1.4 | 31.2
6.15 | 1.4 | 31.2
6.161 | 1.4 | 31.2
6.161 | 1.4 | 31.2
6.161 | 1.4 | 31.2
6.172 | 1.4 | 31.2
6.172 | 1.4 | 31.2
6.172 | 1.4 | 31.2
6.183 | 1.4 | 31.2
6.183 | 1.4 | 31.2
6.183 | 1.4 | 31.2
6.194 | 1.4 | 31.2
6.194 | 1.4 | 31.2
6.194 | 1.4 | 31.2
6.205 | 1.4 | 31.2
6.205 | 1.4 | 31.2
6.205 | 1.4 | 31.2
6.216 | 1.4 | 31.2
6.216 | 1.4 | 31.2
6.216 | 1.4 | 31.2
6.227 | 1.4 | 31.2
6.227 | 1.4 | 31.2
6.227 | 1.4 | 31.2
6.238 | 1.4 | 31.2
6.238 | 1.4 | 31.2
6.238 | 1.4 | 31.2
6.249 | 1.4 | 31.2
6.249 | 1.4 | 31.2
6.249 | 1.4 | 31.2
6.26 | 1.4 | 31.2
6.26 | 1.4 | 31.2
6.26 | 1.4 | 31.2
6.271 | 1.4 | 31.2
6.271 | 1.4 | 31.2
6.271 | 1.4 | 31.2
6.282 | 1.4 | 31.2
6.282 | 1.4 | 31.2
6.282 | 1.4 | 31.2
6.293 | 1.4 | 31.2
6.293 | 1.4 | 31.2
6.293 | 1.4 | 31.2
6.304 | 1.4 | 31.2
6.304 | 1.4 | 31.2
6.304 | 1.4 | 31.2
6.315 | 1.4 | 31.2
6.315 | 1.4 | 31.2
6.315 | 1.4 | 31.2
6.326 | 1.4 | 31.2
6.326 | 1.4 | 31.2
6.326 | 1.4 | 31.2
6.337 | 1.4 | 31.2
6.337 | 1.4 | 31.2
6.337 | 1.4 | 31.2
6.348 | 1.4 | 31.2
6.348 | 1.4 | 31.2
6.348 | 1.4 | 31.2
6.359 | 1.4 | 31.2
6.359 | 1.4 | 31.2
6.359 | 1.4 | 31.2
6.37 | 1.4 | 31.2
6.37 | 1.4 | 31.2
6.37 | 1.4 | 31.2
6.381 | 1.4 | 31.2
6.381 | 1.4 | 31.2
6.381 | 1.4 | 31.2
6.392 | 1.4 | 31.2
6.392 | 1.4 | 31.2
6.392 | 1.4 | 31.2
6.403 | 1.4 | 31.2
6.403 | 1.4 | 31.2
6.403 | 1.4 | 31.2
6.414 | 1.4 | 31.2
6.414 | 1.4 | 31.2
6.414 | 1.4 | 31.2
6.425 | 1.4 | 31.2
6.425 | 1.4 | 31.2
6.425 | 1.4 | 31.2
6.436 | 1.4 | 31.2
6.436 | 1.4 | 31.2
6.436 | 1.4 | 31.2
6.447 | 1.4 | 31.2
6.447 | 1.4 | 31.2
6.447 | 1.4 | 31.2
6.458 | 1.4 | 31.2
6.458 | 1.4 | 31.2
6.458 | 1.4 | 31.2
6.469 | 1.4 | 31.2
6.469 | 1.4 | 31.2
6.469 | 1.4 | 31.2
6.48 | 1.4 | 31.2
6.48 | 1.4 | 31.2
6.48 | 1.4 | 31.2
6.491 | 1.4 | 31.2
6.491 | 1.4 | 31.2
6.491 | 1.4 | 31.2
6.502 | 1.4 | 31.2
6.502 | 1.4 | 31.2
6.502 | 1.4 | 31.2
6.513 | 1.4 | 31.2
6.513 | 1.4 | 31.2
6.513 | 1.4 | 31.2
6.524 | 1.4 | 31.2
6.524 | 1.4 | 31.2
6.524 | 1.4 | 31.2
6.535 | 1.4 | 31.2
6.535 | 1.4 | 31.2
6.535 | 1.4 | 31.2
6.546 | 1.4 | 31.2
6.546 | 1.4 | 31.2
6.546 | 1.4 | 31.2
6.557 | 1.4 | 31.2
6.557 | 1.4 | 31.2
6.557 | 1.4 | 31.2
6.568 | 1.4 | 31.2
6.568 | 1.4 | 31.2
6.568 | 1.4 | 31.2
6.579 | 1.4 | 31.2
6.579 | 1.4 | 31.2
6.579 | 1.4 | 31.2
6.59 | 1.4 | 31.2
6.59 | 1.4 | 31.2
6.59 | 1.4 | 31.2
6.601 | 1.4 | 31.2
6.601 | 1.4 | 31.2
6.601 | 1.4 | 31.2
6.612 | 1.4 | 31.2
6.612 | 1.4 | 31.2
6.612 | 1.4 | 31.2
6.623 | 1.4 | 31.2
6.623 | 1.4 | 31.2
6.623 | 1.4 | 31.2
6.634 | 1.4 | 31.2
6.634 | 1.4 | 31.2
6.634 | 1.4 | 31.2
6.645 | 1.4 | 31.2
6.645 | 1.4 | 31.2
6.645 | 1.4 | 31.2
6.656 | 1.4 | 31.2
6.656 | 1.4 | 31.2
6.656 | 1.4 | 31.2
6.667 | 1.4 | 31.2
6.667 | 1.4 | 31.2
6.667 | 1.4 | 31.2
6.678 | 1.4 | 31.2
6.678 | 1.4 | 31.2
6.678 | 1.4 | 31.2
6.689 | 1.4 | 31.2
6.689 | 1.4 | 31.2
6.689 | 1.4 | 31.2
6.7 | 1.5 | 31.2
6.7 | 1.5 | 31.2
6.7 | 1.5 | 31.2
6.711 | 1.5 | 31.2
6.711 | 1.5 | 31.2
6.711 | 1.5 | 31.2
6.722 | 1.5 | 31.2
6.722 | 1.5 | 31.2
6.722 | 1.5 | 31.2
6.733 | 1.5 | 31.2
6.733 | 1.5 | 31.2
6.733 | 1.5 | 31.2
6.744 | 1.5 | 31.2
6.744 | 1.5 | 31.2
6.744 | 1.5 | 31.2
6.755 | 1.5 | 31.2
6.755 | 1.5 | 31.2
6.755 | 1.5 | 31.2
6.766 | 1.5 | 31.2
6.766 | 1.5 | 31.2
6.766 | 1.5 | 31.2
6.777 | 1.5 | 31.2
6.777 | 1.5 | 31.2
6.777 | 1.5 | 31.2
6.788 | 1.5 | 31.2
6.788 | 1.5 | 31.2
6.788 | 1.5 | 31.2
6.799 | 1.5 | 31.2
6.799 | 1.5 | 31.2
6.799 | 1.5 | 31.2
6.81 | 1.5 | 31.2
6.81 | 1.5 | 31.2
6.81 | 1.5 | 31.2
6.821 | 1.5 | 31.2
6.821 | 1.5 | 31.2
6.821 | 1.5 | 31.2
6.832 | 1.5 | 31.2
6.832 | 1.5 | 31.2
6.832 | 1.5 | 31.2
6.843 | 1.5 | 31.2
6.843 | 1.5 | 31.2
6.843 | 1.5 | 31.2
6.854 | 1.5 | 31.2
6.854 | 1.5 | 31.2
6.854 | 1.5 | 31.2
6.865 | 1.5 | 31.2
6.865 | 1.5 | 31.2
6.865 | 1.5 | 31.2
6.876 | 1.5 | 31.2
6.876 | 1.5 | 31.2
6.876 | 1.5 | 31.2
6.887 | 1.5 | 31.2
6.887 | 1.5 | 31.2
6.887 | 1.5 | 31.2
6.898 | 1.5 | 31.2
6.898 | 1.5 | 31.2
6.898 | 1.5 | 31.2
6.909 | 1.5 | 31.2
6.909 | 1.5 | 31.2
6.909 | 1.5 | 31.2
6.92 | 1.4 | 31.1
6.92 | 1.4 | 31.1
6.92 | 1.4 | 31.1
6.931 | 1.5 | 31.1
6.931 | 1.5 | 31.1
6.931 | 1.5 | 31.1
6.942 | 1.5 | 31
6.942 | 1.5 | 31
6.942 | 1.5 | 31
6.953 | 1.6 | 31
6.953 | 1.6 | 31
6.953 | 1.6 | 31
6.964 | 1.8 | 30.9
6.964 | 1.8 | 30.9
6.964 | 1.8 | 30.9
6.975 | 2.2 | 30.9
6.975 | 2.2 | 30.9
6.975 | 2.2 | 30.9
6.986 | 2.8 | 30.8
6.986 | 2.8 | 30.8
6.986 | 2.8 | 30.8
6.997 | 3.8 | 30.7
6.997 | 3.8 | 30.7
6.997 | 3.8 | 30.7
7.008 | 5.2 | 30.7
7.008 | 5.2 | 30.7
7.008 | 5.2 | 30.7
7.019 | 7.1 | 30.6
7.019 | 7.1 | 30.6
7.019 | 7.1 | 30.6
7.03 | 9.7 | 30.6
7.03 | 9.7 | 30.6
7.03 | 9.7 | 30.6
7.041 | 12.8 | 30.5
7.041 | 12.8 | 30.5
7.041 | 12.8 | 30.5
7.052 | 16.8 | 30.5
7.052 | 16.8 | 30.5
7.052 | 16.8 | 30.5
7.063 | 21.6 | 30.4
7.063 | 21.6 | 30.4
7.063 | 21.6 | 30.4
7.074 | 27.4 | 30.4
7.074 | 27.4 | 30.4
7.074 | 27.4 | 30.4
7.085 | 34.1 | 30.3
7.085 | 34.1 | 30.3
7.085 | 34.1 | 30.3
7.096 | 41.7 | 30.2
7.096 | 41.7 | 30.2
7.096 | 41.7 | 30.2
7.107 | 50.2 | 30.2
7.107 | 50.2 | 30.2
7.107 | 50.2 | 30.2
7.118 | 59.9 | 30.1
7.118 | 59.9 | 30.1
7.118 | 59.9 | 30.1
7.129 | 70.5 | 30.1
7.129 | 70.5 | 30.1
7.129 | 70.5 | 30.1
7.14 | 82 | 30
7.14 | 82 | 30
7.14 | 82 | 30
7.151 | 94.5 | 30
7.151 | 94.5 | 30
7.151 | 94.5 | 30
7.162 | 107.6 | 29.9
7.162 | 107.6 | 29.9
7.162 | 107.6 | 29.9
7.173 | 121.4 | 29.9
7.173 | 121.4 | 29.9
7.173 | 121.4 | 29.9
7.184 | 135.8 | 29.8
7.184 | 135.8 | 29.8
7.184 | 135.8 | 29.8
7.195 | 150.5 | 29.7
7.195 | 150.5 | 29.7
7.195 | 150.5 | 29.7
7.206 | 165.5 | 29.7
7.206 | 165.5 | 29.7
7.206 | 165.5 | 29.7
7.217 | 180.8 | 29.6
7.217 | 180.8 | 29.6
7.217 | 180.8 | 29.6
7.228 | 196 | 29.6
7.228 | 196 | 29.6
7.228 | 196 | 29.6
7.239 | 211.3 | 29.5
7.239 | 211.3 | 29.5
7.239 | 211.3 | 29.5
7.25 | 226.4 | 29.5
7.25 | 226.4 | 29.5
7.25 | 226.4 | 29.5
7.261 | 241.4 | 29.4
7.261 | 241.4 | 29.4
7.261 | 241.4 | 29.4
7.272 | 256.1 | 29.3
7.272 | 256.1 | 29.3
7.272 | 256.1 | 29.3
7.283 | 270.7 | 29.3
7.283 | 270.7 | 29.3
7.283 | 270.7 | 29.3
7.294 | 285 | 29.2
7.294 | 285 | 29.2
7.294 | 285 | 29.2
7.305 | 298.9 | 29.2
7.305 | 298.9 | 29.2
7.305 | 298.9 | 29.2
7.316 | 312.6 | 29.1
7.316 | 312.6 | 29.1
7.316 | 312.6 | 29.1
7.327 | 325.8 | 29.1
7.327 | 325.8 | 29.1
7.327 | 325.8 | 29.1
7.338 | 338.8 | 29
7.338 | 338.8 | 29
7.338 | 338.8 | 29
7.349 | 351.3 | 29
7.349 | 351.3 | 29
7.349 | 351.3 | 29
7.36 | 363.5 | 28.9
7.36 | 363.5 | 28.9
7.36 | 363.5 | 28.9
7.371 | 375.3 | 28.9
7.371 | 375.3 | 28.9
7.371 | 375.3 | 28.9
7.382 | 386.9 | 28.8
7.382 | 386.9 | 28.8
7.382 | 386.9 | 28.8
7.393 | 398.2 | 28.7
7.393 | 398.2 | 28.7
7.393 | 398.2 | 28.7
7.404 | 409.2 | 28.7
7.404 | 409.2 | 28.7
7.404 | 409.2 | 28.7
7.415 | 420.1 | 28.6
7.415 | 420.1 | 28.6
7.415 | 420.1 | 28.6
7.426 | 430.7 | 28.6
7.426 | 430.7 | 28.6
7.426 | 430.7 | 28.6
7.437 | 441.1 | 28.5
7.437 | 441.1 | 28.5
7.437 | 441.1 | 28.5
7.448 | 451.3 | 28.5
7.448 | 451.3 | 28.5
7.448 | 451.3 | 28.5
7.459 | 461.2 | 28.4
7.459 | 461.2 | 28.4
7.459 | 461.2 | 28.4
7.47 | 470.9 | 28.4
7.47 | 470.9 | 28.4
7.47 | 470.9 | 28.4
7.481 | 480.5 | 28.3
7.481 | 480.5 | 28.3
7.481 | 480.5 | 28.3
7.492 | 489.8 | 28.2
7.492 | 489.8 | 28.2
7.492 | 489.8 | 28.2
7.503 | 498.9 | 28.2
7.503 | 498.9 | 28.2
7.503 | 498.9 | 28.2
7.514 | 507.9 | 28.1
7.514 | 507.9 | 28.1
7.514 | 507.9 | 28.1
7.525 | 516.8 | 28.1
7.525 | 516.8 | 28.1
7.525 | 516.8 | 28.1
7.536 | 525.5 | 28
7.536 | 525.5 | 28
7.536 | 525.5 | 28
7.547 | 534.1 | 28
7.547 | 534.1 | 28
7.547 | 534.1 | 28
7.558 | 542.7 | 27.9
7.558 | 542.7 | 27.9
7.558 | 542.7 | 27.9
7.569 | 551.2 | 27.9
7.569 | 551.2 | 27.9
7.569 | 551.2 | 27.9
7.58 | 559.7 | 27.8
7.58 | 559.7 | 27.8
7.58 | 559.7 | 27.8
7.591 | 568 | 27.7
7.591 | 568 | 27.7
7.591 | 568 | 27.7
7.602 | 576.2 | 27.7
7.602 | 576.2 | 27.7
7.602 | 576.2 | 27.7
7.613 | 584.4 | 27.6
7.613 | 584.4 | 27.6
7.613 | 584.4 | 27.6
7.624 | 592.6 | 27.6
7.624 | 592.6 | 27.6
7.624 | 592.6 | 27.6
7.635 | 600.7 | 27.5
7.635 | 600.7 | 27.5
7.635 | 600.7 | 27.5
7.646 | 608.8 | 27.5
7.646 | 608.8 | 27.5
7.646 | 608.8 | 27.5
7.657 | 616.8 | 27.4
7.657 | 616.8 | 27.4
7.657 | 616.8 | 27.4
7.668 | 625 | 27.4
7.668 | 625 | 27.4
7.668 | 625 | 27.4
7.679 | 633.1 | 27.3
7.679 | 633.1 | 27.3
7.679 | 633.1 | 27.3
7.69 | 641.2 | 27.3
7.69 | 641.2 | 27.3
7.69 | 641.2 | 27.3
7.701 | 649.3 | 27.2
7.701 | 649.3 | 27.2
7.701 | 649.3 | 27.2
7.712 | 657.4 | 27.1
7.712 | 657.4 | 27.1
7.712 | 657.4 | 27.1
7.723 | 665.5 | 27.1
7.723 | 665.5 | 27.1
7.723 | 665.5 | 27.1
7.734 | 673.6 | 27
7.734 | 673.6 | 27
7.734 | 673.6 | 27
7.745 | 681.6 | 27
7.745 | 681.6 | 27
7.745 | 681.6 | 27
7.756 | 689.7 | 26.9
7.756 | 689.7 | 26.9
7.756 | 689.7 | 26.9
7.767 | 697.8 | 26.9
7.767 | 697.8 | 26.9
7.767 | 697.8 | 26.9
7.778 | 705.9 | 26.8
7.778 | 705.9 | 26.8
7.778 | 705.9 | 26.8
7.789 | 714 | 26.8
7.789 | 714 | 26.8
7.789 | 714 | 26.8
7.8 | 722.1 | 26.7
7.8 | 722.1 | 26.7
7.8 | 722.1 | 26.7
7.811 | 730.3 | 26.6
7.811 | 730.3 | 26.6
7.811 | 730.3 | 26.6
7.822 | 738.5 | 26.6
7.822 | 738.5 | 26.6
7.822 | 738.5 | 26.6
7.833 | 746.7 | 26.5
7.833 | 746.7 | 26.5
7.833 | 746.7 | 26.5
7.844 | 755 | 26.5
7.844 | 755 | 26.5
7.844 | 755 | 26.5
7.855 | 763.2 | 26.4
7.855 | 763.2 | 26.4
7.855 | 763.2 | 26.4
7.866 | 771.6 | 26.4
7.866 | 771.6 | 26.4
7.866 | 771.6 | 26.4
7.877 | 779.9 | 26.3
7.877 | 779.9 | 26.3
7.877 | 779.9 | 26.3
7.888 | 788.2 | 26.3
7.888 | 788.2 | 26.3
7.888 | 788.2 | 26.3
7.9 | 796.5 | 26.3
7.9 | 796.5 | 26.3
7.9 | 796.5 | 26.3
7.911 | 804.5 | 26.4
7.911 | 804.5 | 26.4
7.911 | 804.5 | 26.4
7.922 | 812.3 | 26.6
7.922 | 812.3 | 26.6
7.922 | 812.3 | 26.6
7.934 | 819.4 | 26.7
7.934 | 819.4 | 26.7
7.934 | 819.4 | 26.7
7.945 | 825.9 | 26.8
7.945 | 825.9 | 26.8
7.945 | 825.9 | 26.8
7.956 | 831.5 | 26.8
7.956 | 831.5 | 26.8
7.956 | 831.5 | 26.8
7.967 | 836.1 | 26.8
7.967 | 836.1 | 26.8
7.967 | 836.1 | 26.8
7.978 | 839.4 | 26.8
7.978 | 839.4 | 26.8
7.978 | 839.4 | 26.8
7.989 | 841.3 | 26.9
7.989 | 841.3 | 26.9
7.989 | 841.3 | 26.9
8 | 842.1 | 27
8 | 842.1 | 27
8 | 842.1 | 27
8.011 | 841.3 | 27
8.011 | 841.3 | 27
8.011 | 841.3 | 27
8.022 | 839.5 | 27.1
8.022 | 839.5 | 27.1
8.022 | 839.5 | 27.1
8.033 | 836.2 | 27.2
8.033 | 836.2 | 27.2
8.033 | 836.2 | 27.2
8.044 | 831.6 | 27.2
8.044 | 831.6 | 27.2
8.044 | 831.6 | 27.2
8.055 | 825.8 | 27.2
8.055 | 825.8 | 27.2
8.055 | 825.8 | 27.2
8.066 | 818.9 | 27.3
8.066 | 818.9 | 27.3
8.066 | 818.9 | 27.3
8.077 | 810.7 | 27.3
8.077 | 810.7 | 27.3
8.077 | 810.7 | 27.3
8.088 | 801.7 | 27.4
8.088 | 801.7 | 27.4
8.088 | 801.7 | 27.4
8.099 | 791.7 | 27.5
8.099 | 791.7 | 27.5
8.099 | 791.7 | 27.5
8.11 | 781.2 | 27.6
8.11 | 781.2 | 27.6
8.11 | 781.2 | 27.6
8.121 | 770.1 | 27.6
8.121 | 770.1 | 27.6
8.121 | 770.1 | 27.6
8.132 | 758.7 | 27.6
8.132 | 758.7 | 27.6
8.132 | 758.7 | 27.6
8.143 | 747 | 27.7
8.143 | 747 | 27.7
8.143 | 747 | 27.7
8.154 | 735.5 | 27.7
8.154 | 735.5 | 27.7
8.154 | 735.5 | 27.7
8.165 | 724.2 | 27.8
8.165 | 724.2 | 27.8
8.165 | 724.2 | 27.8
8.176 | 712.9 | 27.9
8.176 | 712.9 | 27.9
8.176 | 712.9 | 27.9
8.187 | 702 | 27.9
8.187 | 702 | 27.9
8.187 | 702 | 27.9
8.198 | 691 | 28
8.198 | 691 | 28
8.198 | 691 | 28
8.209 | 680.2 | 28
8.209 | 680.2 | 28
8.209 | 680.2 | 28
8.22 | 669.6 | 28.1
8.22 | 669.6 | 28.1
8.22 | 669.6 | 28.1
8.231 | 659 | 28.1
8.231 | 659 | 28.1
8.231 | 659 | 28.1
8.242 | 648.5 | 28.2
8.242 | 648.5 | 28.2
8.242 | 648.5 | 28.2
8.253 | 638.2 | 28.2
8.253 | 638.2 | 28.2
8.253 | 638.2 | 28.2
8.264 | 627.9 | 28.3
8.264 | 627.9 | 28.3
8.264 | 627.9 | 28.3
8.275 | 617.7 | 28.3
8.275 | 617.7 | 28.3
8.275 | 617.7 | 28.3
8.286 | 607.8 | 28.4
8.286 | 607.8 | 28.4
8.286 | 607.8 | 28.4
8.297 | 597.7 | 28.5
8.297 | 597.7 | 28.5
8.297 | 597.7 | 28.5
8.308 | 587.9 | 28.5
8.308 | 587.9 | 28.5
8.308 | 587.9 | 28.5
8.319 | 578.1 | 28.6
8.319 | 578.1 | 28.6
8.319 | 578.1 | 28.6
8.33 | 568.5 | 28.6
8.33 | 568.5 | 28.6
8.33 | 568.5 | 28.6
8.341 | 558.7 | 28.7
8.341 | 558.7 | 28.7
8.341 | 558.7 | 28.7
8.352 | 549.1 | 28.7
8.352 | 549.1 | 28.7
8.352 | 549.1 | 28.7
8.363 | 539.7 | 28.8
8.363 | 539.7 | 28.8
8.363 | 539.7 | 28.8
8.374 | 530.2 | 28.8
8.374 | 530.2 | 28.8
8.374 | 530.2 | 28.8
8.385 | 520.9 | 28.9
8.385 | 520.9 | 28.9
8.385 | 520.9 | 28.9
8.396 | 511.6 | 29
8.396 | 511.6 | 29
8.396 | 511.6 | 29
8.407 | 502.4 | 29
8.407 | 502.4 | 29
8.407 | 502.4 | 29
8.418 | 493.1 | 29.1
8.418 | 493.1 | 29.1
8.418 | 493.1 | 29.1
8.429 | 484 | 29.1
8.429 | 484 | 29.1
8.429 | 484 | 29.1
8.44 | 474.8 | 29.2
8.44 | 474.8 | 29.2
8.44 | 474.8 | 29.2
8.451 | 465.8 | 29.2
8.451 | 465.8 | 29.2
8.451 | 465.8 | 29.2
8.462 | 456.7 | 29.3
8.462 | 456.7 | 29.3
8.462 | 456.7 | 29.3
8.473 | 447.6 | 29.3
8.473 | 447.6 | 29.3
8.473 | 447.6 | 29.3
8.484 | 438.6 | 29.4
8.484 | 438.6 | 29.4
8.484 | 438.6 | 29.4
8.495 | 429.7 | 29.4
8.495 | 429.7 | 29.4
8.495 | 429.7 | 29.4
8.506 | 420.8 | 29.5
8.506 | 420.8 | 29.5
8.506 | 420.8 | 29.5
8.517 | 412 | 29.6
8.517 | 412 | 29.6
8.517 | 412 | 29.6
8.528 | 403.3 | 29.6
8.528 | 403.3 | 29.6
8.528 | 403.3 | 29.6
8.539 | 394.5 | 29.7
8.539 | 394.5 | 29.7
8.539 | 394.5 | 29.7
8.55 | 385.7 | 29.7
8.55 | 385.7 | 29.7
8.55 | 385.7 | 29.7
8.561 | 376.9 | 29.8
8.561 | 376.9 | 29.8
8.561 | 376.9 | 29.8
8.572 | 368.1 | 29.8
8.572 | 368.1 | 29.8
8.572 | 368.1 | 29.8
8.583 | 359.3 | 29.9
8.583 | 359.3 | 29.9
8.583 | 359.3 | 29.9
8.594 | 350.3 | 29.9
8.594 | 350.3 | 29.9
8.594 | 350.3 | 29.9
8.605 | 341.3 | 30
8.605 | 341.3 | 30
8.605 | 341.3 | 30
8.616 | 332.2 | 30.1
8.616 | 332.2 | 30.1
8.616 | 332.2 | 30.1
8.627 | 323 | 30.1
8.627 | 323 | 30.1
8.627 | 323 | 30.1
8.638 | 313.6 | 30.2
8.638 | 313.6 | 30.2
8.638 | 313.6 | 30.2
8.649 | 304.1 | 30.2
8.649 | 304.1 | 30.2
8.649 | 304.1 | 30.2
8.66 | 294.4 | 30.3
8.66 | 294.4 | 30.3
8.66 | 294.4 | 30.3
8.671 | 284.5 | 30.3
8.671 | 284.5 | 30.3
8.671 | 284.5 | 30.3
8.682 | 274.3 | 30.4
8.682 | 274.3 | 30.4
8.682 | 274.3 | 30.4
8.693 | 264 | 30.4
8.693 | 264 | 30.4
8.693 | 264 | 30.4
8.704 | 253.4 | 30.5
8.704 | 253.4 | 30.5
8.704 | 253.4 | 30.5
8.715 | 242.5 | 30.5
8.715 | 242.5 | 30.5
8.715 | 242.5 | 30.5
8.726 | 231.3 | 30.6
8.726 | 231.3 | 30.6
8.726 | 231.3 | 30.6
8.737 | 219.9 | 30.7
8.737 | 219.9 | 30.7
8.737 | 219.9 | 30.7
8.748 | 208.2 | 30.7
8.748 | 208.2 | 30.7
8.748 | 208.2 | 30.7
8.759 | 196.2 | 30.8
8.759 | 196.2 | 30.8
8.759 | 196.2 | 30.8
8.77 | 184.2 | 30.8
8.77 | 184.2 | 30.8
8.77 | 184.2 | 30.8
8.781 | 172 | 30.9
8.781 | 172 | 30.9
8.781 | 172 | 30.9
8.792 | 159.7 | 30.9
8.792 | 159.7 | 30.9
8.792 | 159.7 | 30.9
8.803 | 147.4 | 31
8.803 | 147.4 | 31
8.803 | 147.4 | 31
8.814 | 135.2 | 31
8.814 | 135.2 | 31
8.814 | 135.2 | 31
8.825 | 123.1 | 31.1
8.825 | 123.1 | 31.1
8.825 | 123.1 | 31.1
8.836 | 111.2 | 31.2
8.836 | 111.2 | 31.2
8.836 | 111.2 | 31.2
8.847 | 99.7 | 31.2
8.847 | 99.7 | 31.2
8.847 | 99.7 | 31.2
8.858 | 88.6 | 31.3
8.858 | 88.6 | 31.3
8.858 | 88.6 | 31.3
8.869 | 78 | 31.3
8.869 | 78 | 31.3
8.869 | 78 | 31.3
8.88 | 68 | 31.3
8.88 | 68 | 31.3
8.88 | 68 | 31.3
8.891 | 58.6 | 31.3
8.891 | 58.6 | 31.3
8.891 | 58.6 | 31.3
8.902 | 49.9 | 31.3
8.902 | 49.9 | 31.3
8.902 | 49.9 | 31.3
8.913 | 41.9 | 31.3
8.913 | 41.9 | 31.3
8.913 | 41.9 | 31.3
8.924 | 34.7 | 31.4
8.924 | 34.7 | 31.4
8.924 | 34.7 | 31.4
8.935 | 28.2 | 31.4
8.935 | 28.2 | 31.4
8.935 | 28.2 | 31.4
8.946 | 22.5 | 31.4
8.946 | 22.5 | 31.4
8.946 | 22.5 | 31.4
8.957 | 17.6 | 31.4
8.957 | 17.6 | 31.4
8.957 | 17.6 | 31.4
8.968 | 13.3 | 31.5
8.968 | 13.3 | 31.5
8.968 | 13.3 | 31.5
8.979 | 9.8 | 31.5
8.979 | 9.8 | 31.5
8.979 | 9.8 | 31.5
8.99 | 6.8 | 31.5
8.99 | 6.8 | 31.5
8.99 | 6.8 | 31.5
9.001 | 4.5 | 31.5
9.001 | 4.5 | 31.5
9.001 | 4.5 | 31.5
9.012 | 2.7 | 31.6
9.012 | 2.7 | 31.6
9.012 | 2.7 | 31.6
9.023 | 1.3 | 31.6
9.023 | 1.3 | 31.6
9.023 | 1.3 | 31.6
9.034 | 0.3 | 31.6
9.034 | 0.3 | 31.6
9.034 | 0.3 | 31.6
9.045 | -0.5 | 31.6
9.045 | -0.5 | 31.6
9.045 | -0.5 | 31.6
9.056 | -1.1 | 31.6
9.056 | -1.1 | 31.6
9.056 | -1.1 | 31.6
9.067 | -1.3 | 31.7
9.067 | -1.3 | 31.7
9.067 | -1.3 | 31.7
9.078 | -1.5 | 31.7
9.078 | -1.5 | 31.7
9.078 | -1.5 | 31.7
9.089 | -1.5 | 31.7
9.089 | -1.5 | 31.7
9.089 | -1.5 | 31.7
9.1 | -1.4 | 31.7
9.1 | -1.4 | 31.7
9.1 | -1.4 | 31.7
9.111 | -1.2 | 31.8
9.111 | -1.2 | 31.8
9.111 | -1.2 | 31.8
9.122 | -1.1 | 31.8
9.122 | -1.1 | 31.8
9.122 | -1.1 | 31.8
9.133 | -1 | 31.8
9.133 | -1 | 31.8
9.133 | -1 | 31.8
9.144 | -0.8 | 31.8
9.144 | -0.8 | 31.8
9.144 | -0.8 | 31.8
9.155 | -0.7 | 31.9
9.155 | -0.7 | 31.9
9.155 | -0.7 | 31.9
9.166 | -0.5 | 31.9
9.166 | -0.5 | 31.9
9.166 | -0.5 | 31.9
9.177 | -0.4 | 31.9
9.177 | -0.4 | 31.9
9.177 | -0.4 | 31.9
9.188 | -0.3 | 31.9
9.188 | -0.3 | 31.9
9.188 | -0.3 | 31.9
9.199 | -0.3 | 31.9
9.199 | -0.3 | 31.9
9.199 | -0.3 | 31.9
9.21 | -0.3 | 32
9.21 | -0.3 | 32
9.21 | -0.3 | 32
9.221 | -0.3 | 32
9.221 | -0.3 | 32
9.221 | -0.3 | 32
9.232 | -0.3 | 32
9.232 | -0.3 | 32
9.232 | -0.3 | 32
9.243 | -0.3 | 32
9.243 | -0.3 | 32
9.243 | -0.3 | 32
9.254 | -0.4 | 32.1
9.254 | -0.4 | 32.1
9.254 | -0.4 | 32.1
9.265 | -0.4 | 32.1
9.265 | -0.4 | 32.1
9.265 | -0.4 | 32.1
9.276 | -0.5 | 32.1
9.276 | -0.5 | 32.1
9.276 | -0.5 | 32.1
9.287 | -0.6 | 32.1
9.287 | -0.6 | 32.1
9.287 | -0.6 | 32.1
9.298 | -0.6 | 32.1
9.298 | -0.6 | 32.1
9.298 | -0.6 | 32.1
9.309 | -0.6 | 32.2
9.309 | -0.6 | 32.2
9.309 | -0.6 | 32.2
9.32 | -0.6 | 32.2
9.32 | -0.6 | 32.2
9.32 | -0.6 | 32.2
9.331 | -0.5 | 32.2
9.331 | -0.5 | 32.2
9.331 | -0.5 | 32.2
9.342 | -0.5 | 32.2
9.342 | -0.5 | 32.2
9.342 | -0.5 | 32.2
9.353 | -0.5 | 32.2
9.353 | -0.5 | 32.2
9.353 | -0.5 | 32.2
9.364 | -0.4 | 32.3
9.364 | -0.4 | 32.3
9.364 | -0.4 | 32.3
9.375 | -0.4 | 32.3
9.375 | -0.4 | 32.3
9.375 | -0.4 | 32.3
9.386 | -0.3 | 32.3
9.386 | -0.3 | 32.3
9.386 | -0.3 | 32.3
9.397 | -0.3 | 32.3
9.397 | -0.3 | 32.3
9.397 | -0.3 | 32.3
9.408 | -0.2 | 32.4
9.408 | -0.2 | 32.4
9.408 | -0.2 | 32.4
9.419 | -0.1 | 32.4
9.419 | -0.1 | 32.4
9.419 | -0.1 | 32.4
9.43 | -0.1 | 32.4
9.43 | -0.1 | 32.4
9.43 | -0.1 | 32.4
9.441 | -0.1 | 32.4
9.441 | -0.1 | 32.4
9.441 | -0.1 | 32.4
9.452 | 0 | 32.4
9.452 | 0 | 32.4
9.452 | 0 | 32.4
9.463 | 0 | 32.5
9.463 | 0 | 32.5
9.463 | 0 | 32.5
9.474 | 0 | 32.5
9.474 | 0 | 32.5
9.474 | 0 | 32.5
9.485 | 0.1 | 32.5
9.485 | 0.1 | 32.5
9.485 | 0.1 | 32.5
9.496 | 0.1 | 32.5
9.496 | 0.1 | 32.5
9.496 | 0.1 | 32.5
9.507 | 0.1 | 32.6
9.507 | 0.1 | 32.6
9.507 | 0.1 | 32.6
9.518 | 0.1 | 32.6
9.518 | 0.1 | 32.6
9.518 | 0.1 | 32.6
9.529 | 0.1 | 32.6
9.529 | 0.1 | 32.6
9.529 | 0.1 | 32.6
9.54 | 0.1 | 32.6
9.54 | 0.1 | 32.6
9.54 | 0.1 | 32.6
9.551 | 0.2 | 32.6
9.551 | 0.2 | 32.6
9.551 | 0.2 | 32.6
9.562 | 0.2 | 32.7
9.562 | 0.2 | 32.7
9.562 | 0.2 | 32.7
9.573 | 0.3 | 32.7
9.573 | 0.3 | 32.7
9.573 | 0.3 | 32.7
9.584 | 0.3 | 32.7
9.584 | 0.3 | 32.7
9.584 | 0.3 | 32.7
9.595 | 0.3 | 32.7
9.595 | 0.3 | 32.7
9.595 | 0.3 | 32.7
9.606 | 0.3 | 32.8
9.606 | 0.3 | 32.8
9.606 | 0.3 | 32.8
9.617 | 0.3 | 32.8
9.617 | 0.3 | 32.8
9.617 | 0.3 | 32.8
9.628 | 0.3 | 32.8
9.628 | 0.3 | 32.8
9.628 | 0.3 | 32.8
9.639 | 0.3 | 32.8
9.639 | 0.3 | 32.8
9.639 | 0.3 | 32.8
9.65 | 0.3 | 32.8
9.65 | 0.3 | 32.8
9.65 | 0.3 | 32.8
9.661 | 0.2 | 32.9
9.661 | 0.2 | 32.9
9.661 | 0.2 | 32.9
9.672 | 0.2 | 32.9
9.672 | 0.2 | 32.9
9.672 | 0.2 | 32.9
9.683 | 0.2 | 32.9
9.683 | 0.2 | 32.9
9.683 | 0.2 | 32.9
9.694 | 0.2 | 32.9
9.694 | 0.2 | 32.9
9.694 | 0.2 | 32.9
9.705 | 0.1 | 33
9.705 | 0.1 | 33
9.705 | 0.1 | 33
9.716 | 0.1 | 33
9.716 | 0.1 | 33
9.716 | 0.1 | 33
9.727 | 0.1 | 33
9.727 | 0.1 | 33
9.727 | 0.1 | 33
9.738 | 0.1 | 33
9.738 | 0.1 | 33
9.738 | 0.1 | 33
9.749 | 0.1 | 33
9.749 | 0.1 | 33
9.749 | 0.1 | 33
9.76 | 0.1 | 33.1
9.76 | 0.1 | 33.1
9.76 | 0.1 | 33.1
9.771 | 0 | 33.1
9.771 | 0 | 33.1
9.771 | 0 | 33.1
9.782 | 0 | 33.1
9.782 | 0 | 33.1
9.782 | 0 | 33.1
9.793 | 0 | 33.1
9.793 | 0 | 33.1
9.793 | 0 | 33.1
9.804 | 0 | 33.2
9.804 | 0 | 33.2
9.804 | 0 | 33.2
9.815 | 0 | 33.2
9.815 | 0 | 33.2
9.815 | 0 | 33.2
9.826 | -0.1 | 33.2
9.826 | -0.1 | 33.2
9.826 | -0.1 | 33.2
9.837 | -0.1 | 33.2
9.837 | -0.1 | 33.2
9.837 | -0.1 | 33.2
9.848 | -0.1 | 33.2
9.848 | -0.1 | 33.2
9.848 | -0.1 | 33.2
9.859 | -0.1 | 33.3
9.859 | -0.1 | 33.3
9.859 | -0.1 | 33.3
9.87 | -0.1 | 33.3
9.87 | -0.1 | 33.3
9.87 | -0.1 | 33.3
9.881 | -0.1 | 33.3
9.881 | -0.1 | 33.3
9.881 | -0.1 | 33.3
9.892 | -0.2 | 33.3
9.892 | -0.2 | 33.3
9.892 | -0.2 | 33.3
9.903 | -0.2 | 33.4
9.903 | -0.2 | 33.4
9.903 | -0.2 | 33.4
9.914 | -0.2 | 33.4
9.914 | -0.2 | 33.4
9.914 | -0.2 | 33.4
9.925 | -0.2 | 33.4
9.925 | -0.2 | 33.4
9.925 | -0.2 | 33.4
9.936 | -0.2 | 33.4
9.936 | -0.2 | 33.4
9.936 | -0.2 | 33.4
9.947 | -0.2 | 33.4
9.947 | -0.2 | 33.4
9.947 | -0.2 | 33.4
9.958 | -0.2 | 33.5
9.958 | -0.2 | 33.5
9.958 | -0.2 | 33.5
9.969 | -0.2 | 33.5
9.969 | -0.2 | 33.5
9.969 | -0.2 | 33.5
9.98 | -0.2 | 33.5
9.98 | -0.2 | 33.5
9.98 | -0.2 | 33.5
9.991 | -0.2 | 33.5
9.991 | -0.2 | 33.5
9.991 | -0.2 | 33.5
10.002 | -0.1 | 33.5
10.002 | -0.1 | 33.5
10.002 | -0.1 | 33.5
10.013 | -0.1 | 33.6
10.013 | -0.1 | 33.6
10.013 | -0.1 | 33.6
10.024 | -0.1 | 33.6
10.024 | -0.1 | 33.6
10.024 | -0.1 | 33.6
10.035 | -0.1 | 33.6
10.035 | -0.1 | 33.6
10.035 | -0.1 | 33.6
10.046 | -0.1 | 33.6
10.046 | -0.1 | 33.6
10.046 | -0.1 | 33.6
10.057 | -0.1 | 33.7
10.057 | -0.1 | 33.7
10.057 | -0.1 | 33.7
10.068 | -0.1 | 33.7
10.068 | -0.1 | 33.7
10.068 | -0.1 | 33.7
10.079 | 0 | 33.7
10.079 | 0 | 33.7
10.079 | 0 | 33.7
10.09 | 0 | 33.7
10.09 | 0 | 33.7
10.09 | 0 | 33.7
10.101 | 0 | 33.7
10.101 | 0 | 33.7
10.101 | 0 | 33.7
10.112 | 0 | 33.8
10.112 | 0 | 33.8
10.112 | 0 | 33.8
10.123 | 0 | 33.8
10.123 | 0 | 33.8
10.123 | 0 | 33.8
10.134 | 0.1 | 33.8
10.134 | 0.1 | 33.8
10.134 | 0.1 | 33.8
10.145 | 0.1 | 33.8
10.145 | 0.1 | 33.8
10.145 | 0.1 | 33.8
10.156 | 0.1 | 33.9
10.156 | 0.1 | 33.9
10.156 | 0.1 | 33.9
10.167 | 0.1 | 33.9
10.167 | 0.1 | 33.9
10.167 | 0.1 | 33.9
10.178 | 0.2 | 33.9
10.178 | 0.2 | 33.9
10.178 | 0.2 | 33.9
10.189 | 0.2 | 33.9
10.189 | 0.2 | 33.9
10.189 | 0.2 | 33.9
10.2 | 0.2 | 33.9
10.2 | 0.2 | 33.9
10.2 | 0.2 | 33.9
10.211 | 0.2 | 34
10.211 | 0.2 | 34
10.211 | 0.2 | 34
10.222 | 0.2 | 34
10.222 | 0.2 | 34
10.222 | 0.2 | 34
10.233 | 0.2 | 34
10.233 | 0.2 | 34
10.233 | 0.2 | 34
10.244 | 0.2 | 34
10.244 | 0.2 | 34
10.244 | 0.2 | 34
10.255 | 0.2 | 34.1
10.255 | 0.2 | 34.1
10.255 | 0.2 | 34.1
10.266 | 0.2 | 34.1
10.266 | 0.2 | 34.1
10.266 | 0.2 | 34.1
10.277 | 0.2 | 34.1
10.277 | 0.2 | 34.1
10.277 | 0.2 | 34.1
10.288 | 0.2 | 34.1
10.288 | 0.2 | 34.1
10.288 | 0.2 | 34.1
10.299 | 0.2 | 34.1
10.299 | 0.2 | 34.1
10.299 | 0.2 | 34.1
10.31 | 0.2 | 34.2
10.31 | 0.2 | 34.2
10.31 | 0.2 | 34.2
10.321 | 0.2 | 34.2
10.321 | 0.2 | 34.2
10.321 | 0.2 | 34.2
10.332 | 0.2 | 34.2
10.332 | 0.2 | 34.2
10.332 | 0.2 | 34.2
10.343 | 0.2 | 34.2
10.343 | 0.2 | 34.2
10.343 | 0.2 | 34.2
10.354 | 0.1 | 34.3
10.354 | 0.1 | 34.3
10.354 | 0.1 | 34.3
10.365 | 0.1 | 34.3
10.365 | 0.1 | 34.3
10.365 | 0.1 | 34.3
10.376 | 0.1 | 34.3
10.376 | 0.1 | 34.3
10.376 | 0.1 | 34.3
10.387 | 0.1 | 34.3
10.387 | 0.1 | 34.3
10.387 | 0.1 | 34.3
10.398 | 0.1 | 34.3
10.398 | 0.1 | 34.3
10.398 | 0.1 | 34.3
10.409 | 0.1 | 34.4
10.409 | 0.1 | 34.4
10.409 | 0.1 | 34.4
10.42 | 0.1 | 34.4
10.42 | 0.1 | 34.4
10.42 | 0.1 | 34.4
10.431 | 0.1 | 34.4
10.431 | 0.1 | 34.4
10.431 | 0.1 | 34.4
10.442 | 0.1 | 34.4
10.442 | 0.1 | 34.4
10.442 | 0.1 | 34.4
10.453 | 0.1 | 34.5
10.453 | 0.1 | 34.5
10.453 | 0.1 | 34.5
10.464 | 0 | 34.5
10.464 | 0 | 34.5
10.464 | 0 | 34.5
10.475 | 0 | 34.5
10.475 | 0 | 34.5
10.475 | 0 | 34.5
10.486 | 0 | 34.5
10.486 | 0 | 34.5
10.486 | 0 | 34.5
10.497 | -0.1 | 34.5
10.497 | -0.1 | 34.5
10.497 | -0.1 | 34.5
10.508 | -0.1 | 34.6
10.508 | -0.1 | 34.6
10.508 | -0.1 | 34.6
10.519 | -0.1 | 34.6
10.519 | -0.1 | 34.6
10.519 | -0.1 | 34.6
10.53 | 0 | 34.6
10.53 | 0 | 34.6
10.53 | 0 | 34.6
10.541 | 0 | 34.6
10.541 | 0 | 34.6
10.541 | 0 | 34.6
10.552 | 0 | 34.6
10.552 | 0 | 34.6
10.552 | 0 | 34.6
10.563 | 0 | 34.7
10.563 | 0 | 34.7
10.563 | 0 | 34.7