## Planilha1 (hidden)
1 | 18.1 | 30.2 | 40.07%
2 | 18.1 | 30.2 | 40.07%
3 | 18.1 | 30.3 | 40.26%
4 | 18.3 | 30.4 | 39.8%
5 | 18.2 | 30.3 | 39.93%
6 | 18.4 | 30.5 | 39.67%
7 | 18.2 | 30.4 | 40.13%
8 | 18.4 | 30.4 | 39.47%
9 | 18.3 | 30.4 | 39.8%
10 | 18.4 | 30.5 | 39.67%
11 | 18.4 | 30.6 | 39.87%
12 | 18.3 | 30.5 | 40%
13 | 18.4 | 30.5 | 39.67%
14 | 18.3 | 30.6 | 40.2%
15 | 18.4 | 30.6 | 39.87%
16 | 18.3 | 30.6 | 40.2%
17 | 18.4 | 30.6 | 39.87%
18 | 18.5 | 30.7 | 39.74%
19 | 18.5 | 30.7 | 39.74%
20 | 18.4 | 30.7 | 40.07%
21 | 18.4 | 30.7 | 40.07%
22 | 18.4 | 30.7 | 40.07%
23 | 18.4 | 30.7 | 40.07%
24 | 18.4 | 30.7 | 40.07%
25 | 18.5 | 30.8 | 39.94%
|  | MÉDIA | 39.93%
|  | MENOR | 39.47%
|  | MAIOR | 40.26%
|  | σ | 0.1991%
|  | σ% | 0.4985%

## Absoluto
| Altura(mm) | Dureza(gf) | Elasticidade(%) | Coesividade(%) | Resiliência(%) | Adesividade(gf.s) | Gomosidade(gf) | Mastigabilidade(gf) | Area 1:2(gf.s) | Area 2:3(gf.s) | Area 1:3(gf.s) | Area 4:5(gf.s) | Area 5:6(gf.s) | Area 4:6(gf.s) | Tempo dif. 1:2(s) | Tempo dif. 4:5(s)
1 | 30.2 | 1996.7 | 98.68% | 97.25% | 84.72% | 0 | 1941.751331 | 1916.109957 | 2811.6894 | 2382.0566 | 5193.746 | 2676.23005 | 2374.5854 | 5050.81545 | 2.499 | 2.466
2 | 30.2 | 1993.2 | 100% | 99.53% | 88.39% | 0 | 1983.889671 | 1984.683862 | 2712.7715 | 2397.7217 | 5110.4932 | 2692.8607 | 2393.76115 | 5086.62185 | 2.498 | 2.499
3 | 30.3 | 2010.1 | 99.6% | 98.91% | 88.66% | 0 | 1988.252832 | 1980.39723 | 2749.4221 | 2437.75895 | 5187.18105 | 2717.33055 | 2413.4726 | 5130.80315 | 2.531 | 2.521
4 | 30.4 | 1998.7 | 98.29% | 97.34% | 88.57% | 0 | 1945.616925 | 1912.417906 | 2703.53825 | 2394.60045 | 5098.1387 | 2643.53455 | 2319.2037 | 4962.73825 | 2.52 | 2.477
5 | 30.3 | 2007.4 | 100% | 99.4% | 88.99% | 0 | 1995.434153 | 1996.222551 | 2716.98455 | 2417.9386 | 5134.92315 | 2711.93995 | 2392.3746 | 5104.31455 | 2.531 | 2.532
6 | 30.5 | 1996.5 | 98.29% | 97.39% | 88.77% | 0 | 1944.350348 | 1911.172942 | 2685.7861 | 2384.24945 | 5070.03555 | 2608.52345 | 2329.08005 | 4937.6035 | 2.52 | 2.477
7 | 30.4 | 2011.1 | 98.31% | 96.96% | 89.02% | 0 | 1949.994506 | 1917.008761 | 2727.3014 | 2427.84465 | 5155.14605 | 2656.8491 | 2341.6624 | 4998.5115 | 2.542 | 2.499
8 | 30.4 | 1990.4 | 98.73% | 97.67% | 88.93% | 0 | 1944.00959 | 1919.323754 | 2667.46485 | 2372.2336 | 5039.69845 | 2615.29305 | 2306.94475 | 4922.2378 | 2.52 | 2.488
9 | 30.4 | 1990.8 | 99.6% | 98.98% | 88.9% | 0 | 1970.546986 | 1962.727355 | 2664.3565 | 2368.7378 | 5033.0943 | 2633.34655 | 2348.54455 | 4981.8911 | 2.52 | 2.51
10 | 30.5 | 2000.6 | 98.74% | 98.02% | 88.75% | 0 | 1960.907347 | 1936.115156 | 2688.5744 | 2386.02485 | 5074.59925 | 2627.19765 | 2346.71965 | 4973.9173 | 2.531 | 2.499
11 | 30.6 | 2007.4 | 98.74% | 97.37% | 89.25% | 0 | 1954.604099 | 1929.99854 | 2694.75065 | 2405.04385 | 5099.7945 | 2645.36955 | 2320.2971 | 4965.66665 | 2.542 | 2.51
12 | 30.5 | 2005.8 | 98.74% | 97.34% | 88.97% | 0 | 1952.543069 | 1927.963455 | 2704.2333 | 2406.08335 | 5110.31665 | 2627.9656 | 2346.66465 | 4974.63025 | 2.542 | 2.51
13 | 30.5 | 2004.3 | 98.31% | 97.28% | 89.15% | 0 | 1949.716932 | 1916.735882 | 2684.57855 | 2393.23095 | 5077.8095 | 2604.22285 | 2335.30275 | 4939.5256 | 2.542 | 2.499
14 | 30.6 | 2012.1 | 98.75% | 97.63% | 87.5% | 0 | 1964.508579 | 1939.990531 | 2723.57115 | 2383.19675 | 5106.7679 | 2646.02265 | 2339.95685 | 4985.9795 | 2.564 | 2.532
15 | 30.6 | 2001.9 | 98.74% | 97.56% | 88.93% | 0 | 1952.983546 | 1928.398387 | 2676.6493 | 2380.2273 | 5056.8766 | 2616.9631 | 2316.34865 | 4933.31175 | 2.542 | 2.51
16 | 30.6 | 2004.8 | 98.75% | 98.47% | 87.61% | 0 | 1974.095094 | 1949.351247 | 2689.72765 | 2356.41615 | 5046.1438 | 2637.8123 | 2331.0463 | 4968.8586 | 2.553 | 2.521
17 | 30.6 | 2009.6 | 99.18% | 98.12% | 88.08% | 0 | 1971.830375 | 1955.680438 | 2703.16065 | 2380.95165 | 5084.1123 | 2647.41415 | 2341.1443 | 4988.55845 | 2.564 | 2.543
18 | 30.7 | 2005.4 | 98.75% | 98.47% | 87.8% | 0 | 1974.802808 | 1950.156283 | 2688.70975 | 2360.666 | 5049.37575 | 2643.06395 | 2329.27145 | 4972.3354 | 2.564 | 2.532
19 | 30.7 | 1995.7 | 98.31% | 97.55% | 89.29% | 0 | 1946.811835 | 1913.879927 | 2642.5757 | 2359.4428 | 5002.0185 | 2569.7603 | 2309.725 | 4879.4853 | 2.542 | 2.499
20 | 30.7 | 2014.8 | 97.9% | 96.69% | 87.21% | 0 | 1948.191878 | 1907.336592 | 2722.1848 | 2373.954 | 5096.1388 | 2612.7101 | 2314.9533 | 4927.6634 | 2.575 | 2.521
21 | 30.7 | 2014.4 | 98.32% | 97.2% | 88.66% | 0 | 1957.897219 | 1925.061969 | 2691.8024 | 2386.58695 | 5078.38935 | 2599.7073 | 2336.2361 | 4935.9434 | 2.564 | 2.521
22 | 30.7 | 2001.6 | 99.18% | 98.07% | 88.74% | 0 | 1962.944007 | 1946.797582 | 2681.7924 | 2379.7851 | 5061.5775 | 2618.7867 | 2345.03885 | 4963.82555 | 2.553 | 2.532
23 | 30.7 | 2012.3 | 99.61% | 98.15% | 89.27% | 0 | 1975.024898 | 1967.321993 | 2690.80515 | 2401.9897 | 5092.79485 | 2657.80795 | 2340.64985 | 4998.4578 | 2.564 | 2.554
24 | 30.7 | 2005.2 | 99.61% | 99.16% | 87.91% | 0 | 1988.293848 | 1980.539192 | 2679.27305 | 2355.39315 | 5034.6662 | 2655.61905 | 2336.5991 | 4992.21815 | 2.564 | 2.554
25 | 30.8 | 2013.6 | 99.18% | 97.35% | 87.39% | 0 | 1960.198269 | 1944.212187 | 2721.8457 | 2378.7357 | 5100.5814 | 2637.57655 | 2327.73475 | 4965.3113 | 2.575 | 2.554
MAX | 30.8 | 2014.8 | 100% | 99.53% | 89.29% | 0 | 1995.434153 | 1996.222551 | 2811.6894 | 2437.75895 | 5193.746 | 2717.33055 | 2413.4726 | 5130.80315 | 2.575 | 2.554
MÉDIA | 30.532 | 2004.176 | 98.9% | 97.91% | 88.38% | 0 | 1962.368 | 1940.784 | 2700.94197 | 2386.834802 | 5087.776772 | 2640.156308 | 2341.492714 | 4981.649022 | 2.54248 | 2.5144
MIN | 30.2 | 1990.4 | 97.9% | 96.69% | 84.72% | 0 | 1941.751331 | 1907.336592 | 2642.5757 | 2355.39315 | 5002.0185 | 2569.7603 | 2306.94475 | 4879.4853 | 2.498 | 2.466
σ² | 0.02893333 | 54.34357 | 0.003414% | 0.006233% | 0.009727% | 0 | 246.1478 | 675.3244 | 1065.537 | 445.2773 | 2115.961 | 1157.332 | 703.9118 | 3350.862 | 0.0004750933 | 0.0005848333
σ | 0.170098 | 7.371809 | 0.5843% | 0.7895% | 0.9863% | 0 | 15.6891 | 25.987 | 32.64256 | 21.10159 | 45.99958 | 34.01959 | 26.53134 | 57.88663 | 0.02179664 | 0.02418333
3σ | 0.510294 | 22.11543 | 1.753% | 2.368% | 2.959% | 0 | 47.06729 | 77.96101 | 97.92768 | 63.30478 | 137.9987 | 102.0588 | 79.59401 | 173.6599 | 0.06538991 | 0.07254998
σ% | 1.671% | 1.103% | 1.773% | 2.419% | 3.348% | 0% | 2.398% | 4.017% | 3.626% | 2.652% | 2.712% | 3.866% | 3.399% | 3.486% | 2.572% | 2.885%
[18 empty] | Altura(mm) | Dureza(gf) | Tempo dif. 1:2(s)
[17 empty] | σ% | 1.671% | 1.103% | 2.572%

## Linearidade
| Altura(mm) | Dureza(gf) | Elasticidade(%) | Coesividade(%) | Resiliência(%) | Adesividade(gf.s) | Gomosidade(gf) | Mastigabilidade(gf) | Area 1:2(gf.s) | Area 2:3(gf.s) | Area 1:3(gf.s) | Area 4:5(gf.s) | Area 5:6(gf.s) | Area 4:6(gf.s) | Tempo dif. 1:2(s) | Tempo dif. 4:5(s)
5% 1 | 30.8 | 374.8 | 92.12% | 86.12% | 97.91% | 0 | 322.7625728 | 297.3421315 | 74.91065 | 73.3447 | 148.25535 | 64.35165 | 63.31985 | 127.6715 | 0.419 | 0.386
5% 2 | 30.9 | 380.8 | 97.61% | 96.34% | 98.48% | 0 | 366.8630466 | 358.1073653 | 76.13055 | 74.97545 | 151.106 | 74.60915 | 70.9665 | 145.57565 | 0.419 | 0.409
5% 3 | 30.9 | 377.6 | 89.74% | 83.3% | 96.47% | 0 | 314.5400978 | 282.2603264 | 75.30335 | 72.6462 | 147.94955 | 62.5591 | 60.6826 | 123.2417 | 0.419 | 0.376
10% 1 | 30.8 | 635.1 | 95.53% | 91.76% | 96.52% | 0 | 582.7976723 | 556.750849 | 240.88625 | 232.50205 | 473.3883 | 220.9143 | 213.4891 | 434.4034 | 0.716 | 0.684
10% 2 | 30.8 | 628.3 | 97.02% | 95.22% | 96.8% | 0 | 598.2367181 | 580.416901 | 234.95245 | 227.42775 | 462.3802 | 223.2881 | 216.96785 | 440.25595 | 0.705 | 0.684
10% 3 | 30.8 | 628.4 | 96.88% | 95.15% | 97.99% | 0 | 597.9102671 | 579.2520744 | 231.8864 | 227.21545 | 459.10185 | 220.9822 | 215.8442 | 436.8264 | 0.705 | 0.683
15% 1 | 30.7 | 863.3 | 96.88% | 94.63% | 95.96% | 0 | 816.9620884 | 791.4320231 | 481.38215 | 461.9395 | 943.32165 | 464.81495 | 427.8736 | 892.68855 | 1.024 | 0.992
15% 2 | 30.7 | 845.3 | 96.84% | 96.84% | 92.1% | 0 | 818.5597634 | 792.7020019 | 467.50185 | 430.5851 | 898.08695 | 450.76605 | 418.9108 | 869.67685 | 1.013 | 0.981
15% 3 | 30.8 | 862.7 | 96.88% | 94.33% | 95.28% | 0 | 813.8173983 | 788.3856046 | 477.7396 | 455.1773 | 932.9168 | 456.2091 | 423.8465 | 880.0556 | 1.024 | 0.992
20% 1 | 30.8 | 1088.5 | 97.62% | 95.89% | 90.35% | 0 | 1043.726 | 1018.857 | 797.5881 | 720.6496 | 1518.238 | 766.5314 | 689.2562 | 1455.788 | 1.343 | 1.311
20% 2 | 30.9 | 1078.5 | 97.6% | 96.48% | 89.63% | 0 | 1040.571 | 1015.572 | 781.003 | 700.0142 | 1481.017 | 755.3263 | 673.6059 | 1428.932 | 1.332 | 1.3
20% 3 | 30.8 | 1077.4 | 98.42% | 97.68% | 91.06% | 0 | 1052.432 | 1035.839 | 776.5702 | 707.1152 | 1483.685 | 761.8479 | 687.4538 | 1449.302 | 1.332 | 1.311
25% 1 | 30.7 | 1304.5 | 97.36% | 96.44% | 89.55% | 0 | 1258.021 | 1224.814 | 1145.463 | 1025.734 | 2171.197 | 1108.038 | 985.8013 | 2093.839 | 1.629 | 1.586
25% 2 | 30.7 | 1310.5 | 97.38% | 95.24% | 89.26% | 0 | 1248.106 | 1215.381 | 1151.863 | 1028.167 | 2180.03 | 1096.897 | 979.3393 | 2076.236 | 1.64 | 1.597
25% 3 | 30.6 | 1306.2 | 98.05% | 97.61% | 89.29% | 0 | 1274.982 | 1250.104 | 1145.645 | 1022.903 | 2168.548 | 1120.672 | 996.0483 | 2116.72 | 1.64 | 1.608
30% 1 | 30.7 | 1531.6 | 97.77% | 95.64% | 90.33% | 0 | 1464.851 | 1432.147 | 1559.841 | 1409.068 | 2968.909 | 1503.962 | 1335.56 | 2839.521 | 1.926 | 1.883
30% 2 | 30.6 | 1537.6 | 97.79% | 96.63% | 88.59% | 0 | 1485.765 | 1452.968 | 1582.263 | 1401.668 | 2983.931 | 1531.956 | 1351.381 | 2883.337 | 1.948 | 1.905
30% 3 | 30.5 | 1530.9 | 98.35% | 97.3% | 88.07% | 0 | 1489.533 | 1464.925 | 1571.375 | 1383.894 | 2955.269 | 1527.74 | 1347.672 | 2875.412 | 1.937 | 1.905
35% 1 | 30.5 | 1755.5 | 99.55% | 97.74% | 89.37% | 0 | 1715.894 | 1708.175 | 2044.241 | 1826.98 | 3871.221 | 2008.014 | 1775.868 | 3783.882 | 2.223 | 2.213
35% 2 | 30.5 | 1762 | 98.57% | 98.14% | 89.79% | 0 | 1729.299 | 1704.529 | 2057.622 | 1847.558 | 3905.18 | 2033.365 | 1799.34 | 3832.705 | 2.234 | 2.202
35% 3 | 30.5 | 1760.6 | 99.06% | 97.48% | 90.01% | 0 | 1716.249 | 1700.116 | 2051.605 | 1846.675 | 3898.28 | 2012.99 | 1787.09 | 3800.08 | 2.234 | 2.213
40% 1 | 30.3 | 2010.1 | 99.6% | 98.91% | 88.66% | 0 | 1988.252832 | 1980.39723 | 2749.4221 | 2437.75895 | 5187.18105 | 2717.33055 | 2413.4726 | 5130.80315 | 2.531 | 2.521
40% 2 | 30.4 | 2011.1 | 98.31% | 96.96% | 89.02% | 0 | 1949.994506 | 1917.008761 | 2727.3014 | 2427.84465 | 5155.14605 | 2656.8491 | 2341.6624 | 4998.5115 | 2.542 | 2.499
40% 3 | 30.5 | 2004.3 | 98.31% | 97.28% | 89.15% | 0 | 1949.716932 | 1916.735882 | 2684.57855 | 2393.23095 | 5077.8095 | 2604.22285 | 2335.30275 | 4939.5256 | 2.542 | 2.499
45% 1 | 30.5 | 2208.2 | 98.49% | 96.87% | 89.29% | 0 | 2139.03 | 2106.632 | 3280.81 | 2929.322 | 6210.132 | 3187.217 | 2828.387 | 6015.604 | 2.839 | 2.796
45% 2 | 30.5 | 2187.7 | 97.71% | 97.39% | 88.27% | 0 | 2130.668 | 2081.885 | 3225.317 | 2846.9 | 6072.216 | 3131.945 | 2781.973 | 5913.917 | 2.839 | 2.774
45% 3 | 30.4 | 2177.4 | 98.48% | 97.23% | 88.28% | 0 | 2117.032758 | 2084.84308 | 3198.526 | 2823.658 | 6022.184 | 3104.518 | 2750.703 | 5855.222 | 2.828 | 2.785
50% 1 | 30.3 | 2383.7 | 98.98% | 96.74% | 88.57% | 0 | 2306.016 | 2282.403 | 3877.129 | 3433.944 | 7311.074 | 3764.585 | 3308.224 | 7072.809 | 3.125 | 3.093
50% 2 | 30.3 | 2358 | 98.27% | 97.8% | 87.8% | 0 | 2306.074 | 2266.225 | 3825.549 | 3358.931 | 7184.48 | 3738.856 | 3287.413 | 7026.27 | 3.125 | 3.071
50% 3 | 30.3 | 2358 | 98.27% | 97.8% | 87.8% | 0 | 2306.074 | 2266.225 | 3825.549 | 3358.931 | 7184.48 | 3738.856 | 3287.413 | 7026.27 | 3.125 | 3.071
60% 1 | 30.3 | 2750.8 | 99.14% | 97.81% | 85.33% | 0 | 2690.609 | 2667.389 | 5330.269 | 4548.363 | 9878.632 | 5206.235 | 4456.239 | 9662.474 | 3.708 | 3.676
60% 2 | 30.3 | 2741.2 | 98.85% | 97.93% | 84.92% | 0 | 2684.563 | 2653.615 | 5286.696 | 4489.549 | 9776.245 | 5152.979 | 4421.274 | 9574.253 | 3.73 | 3.687
60% 3 | 30.3 | 2730 | 98.55% | 97.8% | 85.09% | 0 | 2670.024 | 2631.369 | 5238.429 | 4457.485 | 9695.914 | 5113.51 | 4369.391 | 9482.901 | 3.73 | 3.676
70% 1 | 30.2 | 3245.7 | 99.51% | 98.1% | 83.23% | 0 | 3183.925 | 3168.423 | 6988.596 | 5816.442 | 12805.04 | 6855.01 | 5706.313 | 12561.32 | 4.313 | 4.292
70% 2 | 30.3 | 3233.2 | 99.01% | 98.02% | 82.94% | 0 | 3169.13 | 3137.695 | 6935.488 | 5752.382 | 12687.87 | 6768.774 | 5667.671 | 12436.44 | 4.335 | 4.292
70% 3 | 30.3 | 3228.4 | 99.01% | 98.09% | 83.05% | 0 | 3166.758 | 3135.425 | 6890.488 | 5722.544 | 12613.03 | 6735.396 | 5636.805 | 12372.2 | 4.346 | 4.303

## Linearidade média
| Altura(mm) | Dureza(gf) | Elasticidade(%) | Coesividade(%) | Resiliência(%) | Adesividade(gf.s) | Gomosidade(gf) | Mastigabilidade(gf) | Area 1:2(gf.s) | Area 2:3(gf.s) | Area 1:3(gf.s) | Area 4:5(gf.s) | Area 5:6(gf.s) | Area 4:6(gf.s) | Tempo dif. 1:2(s) | Tempo dif. 4:5(s)
5 | 30.86667 | 377.7333 | 93.16% | 88.59% | 97.62% | 0 | 334.7219 | 312.5699 | 75.44818 | 73.65545 | 149.1036 | 67.1733 | 64.98965 | 132.16295 | 0.419 | 0.3903333
10 | 30.8 | 630.6 | 96.48% | 94.04% | 97.1% | 0 | 592.9815525 | 572.1399 | 235.9084 | 229.0484 | 464.9568 | 221.7282 | 215.4337 | 437.1619 | 0.7086667 | 0.6836667
15 | 30.73333 | 857.1 | 96.87% | 95.27% | 94.45% | 0 | 816.4464167 | 790.8399 | 475.5412 | 449.234 | 924.7751 | 457.2634 | 423.5436 | 880.807 | 1.020333 | 0.9883333
20 | 30.83333 | 1081.467 | 97.88% | 96.68% | 90.35% | 0 | 1045.576 | 1023.423 | 785.0538 | 709.2597 | 1494.313 | 761.2352 | 683.4386 | 1444.674 | 1.335667 | 1.307333
25 | 30.66667 | 1307.067 | 97.6% | 96.43% | 89.37% | 0 | 1260.37 | 1230.1 | 1147.657 | 1025.601 | 2173.258 | 1108.536 | 987.063 | 2095.598 | 1.636333 | 1.597
30 | 30.6 | 1533.367 | 97.97% | 96.52% | 89% | 0 | 1480.05 | 1450.013 | 1571.16 | 1398.21 | 2969.37 | 1521.219 | 1344.871 | 2866.09 | 1.937 | 1.897667
35 | 30.5 | 1759.367 | 99.06% | 97.79% | 89.72% | 0 | 1720.481 | 1704.273 | 2051.156 | 1840.404 | 3891.56 | 2018.123 | 1787.433 | 3805.556 | 2.230333 | 2.209333
40 | 30.4 | 2008.5 | 98.74% | 97.72% | 88.94% | 0 | 1962.655 | 1938.047291 | 2720.434 | 2419.612 | 5140.046 | 2659.4675 | 2363.47925 | 5022.94675 | 2.538333 | 2.506333
45 | 30.46667 | 2191.1 | 98.23% | 97.16% | 88.61% | 0 | 2128.91 | 2091.12 | 3234.884 | 2866.627 | 6101.511 | 3141.227 | 2787.021 | 5928.248 | 2.835333 | 2.785
50 | 30.3 | 2366.567 | 98.51% | 97.45% | 88.06% | 0 | 2306.055 | 2271.618 | 3842.742 | 3383.935 | 7226.678 | 3747.432 | 3294.35 | 7041.783 | 3.125 | 3.078333
60 | 30.3 | 2740.667 | 98.85% | 97.85% | 85.11% | 0 | 2681.732 | 2650.791 | 5285.131 | 4498.466 | 9783.597 | 5157.575 | 4415.635 | 9573.209 | 3.722667 | 3.679667
70 | 30.26667 | 3235.767 | 99.18% | 98.07% | 83.07% | 0 | 3173.271 | 3147.181 | 6938.191 | 5763.789 | 12701.98 | 6786.393 | 5670.263 | 12456.65 | 4.331333 | 4.295667
MAX | 30.86667 | 3235.767 | 0.9917667 | 0.9807 | 0.9762 | 0 | 3173.271 | 3147.181 | 6938.191 | 5763.789 | 12701.98 | 6786.393 | 5670.263 | 12456.65 | 4.331333 | 4.295667
MEDIANA | 30.55 | 1646.367 | 0.9809833 | 0.9692333 | 0.8918167 | 0 | 1600.265 | 1577.143 | 1811.158 | 1619.307 | 3430.465 | 1769.671 | 1566.152 | 3335.823 | 2.083667 | 2.0535
MIN | 30.26667 | 377.7333 | 0.9315667 | 0.8858667 | 0.8307333 | 0 | 334.7219 | 312.5699 | 75.44818 | 73.65545 | 149.1036 | 67.1733 | 64.98965 | 132.16295 | 0.419 | 0.3903333

## Planilha2 (hidden)
30.2
30.3
30.4
30.3
30.5
30.4
30.4
30.4
30.5
30.6
30.5
30.5
30.6
30.6
30.6
30.6
30.7
30.7
30.7
30.7
30.7
30.7
30.7
30.8
30.8
30.9
30.9
30.8
30.8
30.8
30.7
30.7
30.8
30.8
30.9
30.8
30.7
30.7
30.6
30.7
30.6
30.5
30.5
30.5
30.5
30.3
30.4
30.5
30.5
30.5
30.4
30.3
30.3
30.3
30.3
30.3
30.3
30.2
30.3
30.3